## Fig 1 A
Scanrate | 50 | mV/s
Electrolyte | 0.1 | M KHCO3
pCO2 | 1 | atm
pH | 6.8
Au(110) |  | Au(111) |  | Au(100)
E(V vs. RHE) | j (mA/cm2) | E(V vs. RHE) | j (mA/cm2) | E(V vs. RHE) | j (mA/cm2)
0.17129 | -0.00211 | 0.17128 | -0.0007035 | 0.08124 | -0.000285976
0.17072 | -0.00231 | 0.17076 | -0.000688375 | 0.08079 | -0.00106
0.16971 | -0.00233 | 0.16974 | -0.000749087 | 0.07978 | -0.00106
0.16871 | -0.00232 | 0.16874 | -0.000705519 | 0.07878 | -0.00103
0.16769 | -0.00233 | 0.16775 | -0.000736425 | 0.07777 | -0.00105
0.16669 | -0.00232 | 0.16674 | -0.000710187 | 0.07676 | -0.00104
0.16568 | -0.00232 | 0.16574 | -0.000729204 | 0.07576 | -0.00104
0.1647 | -0.00232 | 0.16476 | -0.000716024 | 0.07478 | -0.00103
0.1637 | -0.00231 | 0.16375 | -0.000722881 | 0.07376 | -0.00104
0.16269 | -0.00231 | 0.16274 | -0.000715623 | 0.07277 | -0.00104
0.16169 | -0.00231 | 0.16177 | -0.00073339 | 0.07177 | -0.00104
0.1607 | -0.00232 | 0.16074 | -0.000713745 | 0.07077 | -0.00104
0.1597 | -0.0023 | 0.15974 | -0.000720469 | 0.06978 | -0.00104
0.15867 | -0.00229 | 0.15874 | -0.000714067 | 0.06875 | -0.00104
0.15768 | -0.0023 | 0.15774 | -0.000719247 | 0.06775 | -0.00104
0.15669 | -0.00229 | 0.15674 | -0.000718457 | 0.06678 | -0.00104
0.15569 | -0.00228 | 0.15574 | -0.00072159 | 0.06576 | -0.00104
0.15467 | -0.0023 | 0.15471 | -0.000713604 | 0.06476 | -0.00104
0.15367 | -0.00228 | 0.15371 | -0.000724922 | 0.06375 | -0.00104
0.15267 | -0.00228 | 0.15273 | -0.000706345 | 0.06276 | -0.00103
0.15169 | -0.00228 | 0.15176 | -0.000721403 | 0.06178 | -0.00104
0.15068 | -0.00228 | 0.15076 | -0.000710472 | 0.06077 | -0.00104
0.14969 | -0.00228 | 0.14976 | -0.000724698 | 0.05978 | -0.00104
0.14871 | -0.00228 | 0.14874 | -0.000703056 | 0.05878 | -0.00103
0.14768 | -0.00225 | 0.14773 | -0.00073116 | 0.05777 | -0.00103
0.1467 | -0.00226 | 0.14678 | -0.000698624 | 0.05679 | -0.00104
0.14572 | -0.00226 | 0.14575 | -0.000727265 | 0.05581 | -0.00104
0.14471 | -0.00226 | 0.14476 | -0.000707089 | 0.05478 | -0.00104
0.14369 | -0.00226 | 0.14375 | -0.00071903 | 0.05378 | -0.00104
0.14268 | -0.00226 | 0.14277 | -0.000710132 | 0.05279 | -0.00104
0.14169 | -0.00226 | 0.14176 | -0.000713257 | 0.05176 | -0.00104
0.14071 | -0.00225 | 0.14077 | -0.000715165 | 0.05078 | -0.00103
0.13972 | -0.00225 | 0.13975 | -0.000708119 | 0.04979 | -0.00103
0.13871 | -0.00225 | 0.13876 | -0.000714866 | 0.0488 | -0.00104
0.13772 | -0.00224 | 0.13775 | -0.0007077 | 0.04778 | -0.00104
0.13671 | -0.00224 | 0.13675 | -0.000716893 | 0.04678 | -0.00104
0.13572 | -0.00223 | 0.13574 | -0.000714642 | 0.04576 | -0.00104
0.1347 | -0.00223 | 0.13475 | -0.000700943 | 0.04479 | -0.00103
0.13369 | -0.00223 | 0.13375 | -0.000718718 | 0.04379 | -0.00104
0.13271 | -0.00222 | 0.13273 | -0.000703559 | 0.04279 | -0.00104
0.13171 | -0.00222 | 0.13176 | -0.000706507 | 0.04181 | -0.00104
0.1307 | -0.00223 | 0.13075 | -0.000710942 | 0.04077 | -0.00104
0.12968 | -0.00223 | 0.12974 | -0.000706011 | 0.03979 | -0.00104
0.12869 | -0.00221 | 0.12874 | -0.000717089 | 0.03879 | -0.00103
0.1277 | -0.00222 | 0.12774 | -0.000701789 | 0.03778 | -0.00104
0.12671 | -0.00222 | 0.12676 | -0.000709496 | 0.03679 | -0.00104
0.1257 | -0.00221 | 0.12575 | -0.000704599 | 0.03579 | -0.00104
0.1247 | -0.00221 | 0.12475 | -0.000715217 | 0.03479 | -0.00104
0.12368 | -0.00221 | 0.12375 | -0.000705755 | 0.03378 | -0.00103
0.12269 | -0.0022 | 0.12275 | -0.000714663 | 0.03279 | -0.00104
0.12171 | -0.00219 | 0.12173 | -0.000700209 | 0.03178 | -0.00103
0.1207 | -0.0022 | 0.12075 | -0.000713754 | 0.0308 | -0.00103
0.11969 | -0.00219 | 0.11974 | -0.000701297 | 0.0298 | -0.00104
0.11871 | -0.00218 | 0.11875 | -0.00070752 | 0.02879 | -0.00104
0.1177 | -0.00219 | 0.11776 | -0.000705085 | 0.0278 | -0.00104
0.11671 | -0.00219 | 0.11675 | -0.000704247 | 0.02679 | -0.00104
0.11569 | -0.00218 | 0.11577 | -0.000702659 | 0.02581 | -0.00104
0.11469 | -0.00218 | 0.11474 | -0.000706539 | 0.02479 | -0.00104
0.11369 | -0.00218 | 0.11376 | -0.000713535 | 0.02379 | -0.00105
0.1127 | -0.00218 | 0.11275 | -0.000694978 | 0.02279 | -0.00104
0.1117 | -0.00218 | 0.11178 | -0.000712381 | 0.02181 | -0.00103
0.11071 | -0.00219 | 0.11077 | -0.000697508 | 0.02081 | -0.00104
0.10971 | -0.00217 | 0.10976 | -0.000713513 | 0.0198 | -0.00104
0.10869 | -0.00217 | 0.10873 | -0.000697942 | 0.01879 | -0.00103
0.10772 | -0.00216 | 0.10776 | -0.000708756 | 0.01781 | -0.00104
0.1067 | -0.00217 | 0.10676 | -0.000691851 | 0.01681 | -0.00104
0.10572 | -0.00216 | 0.10575 | -0.00071352 | 0.01583 | -0.00104
0.1047 | -0.00216 | 0.10474 | -0.000697353 | 0.01483 | -0.00105
0.1037 | -0.00214 | 0.10376 | -0.000703438 | 0.01381 | -0.00104
0.10271 | -0.00216 | 0.10276 | -0.000702243 | 0.01281 | -0.00104
0.10171 | -0.00214 | 0.10176 | -0.000702353 | 0.01181 | -0.00105
0.10071 | -0.00217 | 0.10076 | -0.000702227 | 0.01081 | -0.00103
0.09972 | -0.00214 | 0.09975 | -0.000701607 | 0.0098 | -0.00104
0.09872 | -0.00215 | 0.09876 | -0.000701157 | 0.00881 | -0.00104
0.09773 | -0.00213 | 0.09777 | -0.00069798 | 0.00782 | -0.00104
0.09671 | -0.00215 | 0.09676 | -0.000707818 | 0.0068 | -0.00104
0.09571 | -0.00214 | 0.09576 | -0.000687468 | 0.00582 | -0.00104
0.09469 | -0.00215 | 0.09475 | -0.000719347 | 0.00481 | -0.00105
0.09371 | -0.00215 | 0.09375 | -0.000692921 | 0.0038 | -0.00104
0.09271 | -0.00214 | 0.09276 | -0.000705023 | 0.00283 | -0.00104
0.09171 | -0.00213 | 0.09178 | -0.000703301 | 0.00183 | -0.00105
0.0907 | -0.00213 | 0.09075 | -0.000704082 | 0.00083942 | -0.00104
0.08971 | -0.00213 | 0.08977 | -0.000695466 | -0.00017088 | -0.00104
0.08869 | -0.00213 | 0.08876 | -0.00071041 | -0.0012 | -0.00104
0.08772 | -0.00214 | 0.08777 | -0.000694642 | -0.00217 | -0.00104
0.0867 | -0.00212 | 0.08678 | -0.000703205 | -0.00318 | -0.00104
0.0857 | -0.00212 | 0.08576 | -0.000702689 | -0.00419 | -0.00104
0.08469 | -0.00212 | 0.08475 | -0.000707455 | -0.0052 | -0.00104
0.08369 | -0.00213 | 0.08374 | -0.000694665 | -0.00617 | -0.00104
0.08269 | -0.00212 | 0.08275 | -0.000704462 | -0.00718 | -0.00104
0.08169 | -0.0021 | 0.08174 | -0.000696214 | -0.00817 | -0.00104
0.0807 | -0.00213 | 0.08075 | -0.00070621 | -0.00918 | -0.00105
0.07971 | -0.00211 | 0.07974 | -0.000684846 | -0.01018 | -0.00105
0.07869 | -0.00211 | 0.07875 | -0.000713906 | -0.01117 | -0.00105
0.07771 | -0.00209 | 0.07776 | -0.000691961 | -0.01219 | -0.00104
0.0767 | -0.00212 | 0.07675 | -0.000705648 | -0.01318 | -0.00104
0.07569 | -0.0021 | 0.07574 | -0.000696735 | -0.01416 | -0.00105
0.07469 | -0.0021 | 0.07475 | -0.000708807 | -0.01518 | -0.00104
0.0737 | -0.00211 | 0.07375 | -0.000687794 | -0.01616 | -0.00104
0.07269 | -0.00211 | 0.07274 | -0.000718065 | -0.01718 | -0.00105
0.07168 | -0.0021 | 0.07173 | -0.00069407 | -0.01818 | -0.00104
0.07068 | -0.00209 | 0.07073 | -0.000710543 | -0.01918 | -0.00104
0.06967 | -0.0021 | 0.06971 | -0.000697145 | -0.0202 | -0.00105
0.06868 | -0.00209 | 0.06873 | -0.000697871 | -0.02118 | -0.00103
0.06769 | -0.00209 | 0.06774 | -0.000707829 | -0.02217 | -0.00105
0.06667 | -0.00209 | 0.06674 | -0.000690922 | -0.02318 | -0.00104
0.06568 | -0.00208 | 0.06574 | -0.000710734 | -0.02417 | -0.00105
0.06469 | -0.00209 | 0.06473 | -0.000691774 | -0.02518 | -0.00104
0.06368 | -0.00209 | 0.06374 | -0.00070245 | -0.02617 | -0.00105
0.06268 | -0.00209 | 0.06275 | -0.00069796 | -0.02716 | -0.00104
0.0617 | -0.00208 | 0.06174 | -0.000700685 | -0.02816 | -0.00104
0.0607 | -0.00207 | 0.06074 | -0.00069645 | -0.02917 | -0.00105
0.0597 | -0.00208 | 0.05972 | -0.000707257 | -0.03017 | -0.00104
0.05868 | -0.00208 | 0.05873 | -0.000698687 | -0.03117 | -0.00105
0.05767 | -0.00207 | 0.05771 | -0.000703247 | -0.03216 | -0.00105
0.05669 | -0.00208 | 0.05673 | -0.00069355 | -0.03318 | -0.00105
0.0557 | -0.00208 | 0.05573 | -0.000701721 | -0.03416 | -0.00105
0.05468 | -0.00207 | 0.05473 | -0.000698602 | -0.03516 | -0.00104
0.0537 | -0.00207 | 0.05374 | -0.000703585 | -0.03617 | -0.00105
0.05268 | -0.00208 | 0.05274 | -0.000696608 | -0.03717 | -0.00105
0.0517 | -0.00206 | 0.05175 | -0.000703369 | -0.03814 | -0.00104
0.05068 | -0.00207 | 0.05074 | -0.000695303 | -0.03917 | -0.00105
0.04968 | -0.00206 | 0.04972 | -0.00070396 | -0.04017 | -0.00105
0.0487 | -0.00206 | 0.04875 | -0.000695858 | -0.04115 | -0.00105
0.0477 | -0.00207 | 0.04774 | -0.000706367 | -0.04216 | -0.00105
0.04669 | -0.00205 | 0.04672 | -0.000689614 | -0.04317 | -0.00105
0.0457 | -0.00206 | 0.04574 | -0.000711869 | -0.04419 | -0.00105
0.04471 | -0.00207 | 0.04474 | -0.000686924 | -0.04514 | -0.00105
0.04371 | -0.00206 | 0.04373 | -0.000710326 | -0.04616 | -0.00104
0.04271 | -0.00207 | 0.04273 | -0.000694836 | -0.04717 | -0.00106
0.04171 | -0.00206 | 0.04173 | -0.000701536 | -0.04818 | -0.00105
0.0407 | -0.00207 | 0.04073 | -0.000698311 | -0.04917 | -0.00105
0.03968 | -0.00206 | 0.03973 | -0.000707644 | -0.05018 | -0.00105
0.03872 | -0.00205 | 0.03873 | -0.000691549 | -0.05116 | -0.00105
0.03771 | -0.00206 | 0.03774 | -0.000703965 | -0.05215 | -0.00106
0.0367 | -0.00206 | 0.03675 | -0.000684372 | -0.05316 | -0.00105
0.03571 | -0.00204 | 0.03574 | -0.000718285 | -0.05416 | -0.00105
0.0347 | -0.00206 | 0.03473 | -0.00068718 | -0.05517 | -0.00106
0.0337 | -0.00206 | 0.03374 | -0.000711923 | -0.05616 | -0.00105
0.03269 | -0.00206 | 0.03274 | -0.000692826 | -0.05718 | -0.00105
0.03169 | -0.00205 | 0.03174 | -0.000698656 | -0.05817 | -0.00106
0.0307 | -0.00205 | 0.03072 | -0.000704771 | -0.05918 | -0.00106
0.0297 | -0.00205 | 0.02974 | -0.000696646 | -0.06015 | -0.00106
0.0287 | -0.00206 | 0.02874 | -0.000700848 | -0.06117 | -0.00106
0.02771 | -0.00205 | 0.02773 | -0.000707162 | -0.06218 | -0.00106
0.02669 | -0.00205 | 0.02672 | -0.000693029 | -0.06316 | -0.00106
0.02568 | -0.00205 | 0.02574 | -0.000702582 | -0.06416 | -0.00106
0.02469 | -0.00205 | 0.02473 | -0.00069847 | -0.06516 | -0.00106
0.0237 | -0.00204 | 0.02374 | -0.000701621 | -0.06615 | -0.00105
0.0227 | -0.00205 | 0.02275 | -0.000700644 | -0.06714 | -0.00106
0.02169 | -0.00205 | 0.02175 | -0.000701486 | -0.06814 | -0.00105
0.02069 | -0.00205 | 0.02075 | -0.000703258 | -0.06916 | -0.00107
0.01968 | -0.00205 | 0.01975 | -0.00069145 | -0.07014 | -0.00105
0.01869 | -0.00205 | 0.01876 | -0.000718143 | -0.07116 | -0.00107
0.0177 | -0.00205 | 0.01775 | -0.000692725 | -0.07216 | -0.00106
0.01669 | -0.00204 | 0.01675 | -0.000710441 | -0.07315 | -0.00106
0.01568 | -0.00205 | 0.01573 | -0.000699531 | -0.07416 | -0.00106
0.01469 | -0.00204 | 0.01474 | -0.00070114 | -0.07516 | -0.00107
0.01369 | -0.00205 | 0.01376 | -0.000704301 | -0.07617 | -0.00106
0.01269 | -0.00204 | 0.01275 | -0.000701126 | -0.07717 | -0.00107
0.01169 | -0.00205 | 0.01175 | -0.000703164 | -0.07815 | -0.00106
0.01067 | -0.00205 | 0.01075 | -0.000710873 | -0.07917 | -0.00107
0.0097 | -0.00204 | 0.00974 | -0.000698167 | -0.08015 | -0.00106
0.00868 | -0.00204 | 0.00877 | -0.000699809 | -0.08113 | -0.00107
0.0077 | -0.00206 | 0.00772 | -0.000715564 | -0.08215 | -0.00107
0.00667 | -0.00203 | 0.00674 | -0.000700028 | -0.08316 | -0.00107
0.0057 | -0.00204 | 0.00572 | -0.000709805 | -0.08415 | -0.00106
0.0047 | -0.00204 | 0.00474 | -0.000700965 | -0.08514 | -0.00107
0.00369 | -0.00204 | 0.00375 | -0.000700895 | -0.08614 | -0.00107
0.00268 | -0.00205 | 0.00275 | -0.000709287 | -0.08714 | -0.00107
0.00168 | -0.00205 | 0.00175 | -0.000695372 | -0.08816 | -0.00106
0.00068191 | -0.00205 | 0.00075165 | -0.000711398 | -0.08917 | -0.00107
-0.00030812 | -0.00203 | -0.00026718 | -0.000699195 | -0.09016 | -0.00109
-0.00131 | -0.00204 | -0.00125 | -0.000706412 | -0.09115 | -0.00107
-0.00231 | -0.00204 | -0.00225 | -0.000700172 | -0.09216 | -0.00107
-0.00331 | -0.00204 | -0.00327 | -0.000713348 | -0.09314 | -0.00107
-0.00431 | -0.00203 | -0.00425 | -0.00070051 | -0.09413 | -0.00107
-0.00529 | -0.00204 | -0.00525 | -0.000704631 | -0.09513 | -0.00108
-0.0063 | -0.00204 | -0.00626 | -0.000704748 | -0.09615 | -0.00107
-0.00731 | -0.00204 | -0.00727 | -0.000702657 | -0.09715 | -0.00109
-0.00829 | -0.00204 | -0.00825 | -0.000703701 | -0.09815 | -0.00108
-0.00929 | -0.00205 | -0.00926 | -0.00070941 | -0.09914 | -0.00108
-0.01032 | -0.00202 | -0.01024 | -0.000701245 | -0.10013 | -0.00108
-0.0113 | -0.00205 | -0.01125 | -0.000720728 | -0.10114 | -0.00109
-0.0123 | -0.00203 | -0.01227 | -0.000695342 | -0.10214 | -0.00108
-0.0133 | -0.00204 | -0.01326 | -0.000713423 | -0.10313 | -0.00108
-0.01429 | -0.00205 | -0.01427 | -0.000704732 | -0.10414 | -0.00109
-0.01528 | -0.00205 | -0.01524 | -0.000705764 | -0.10514 | -0.00108
-0.01628 | -0.00204 | -0.01624 | -0.000711984 | -0.10613 | -0.00109
-0.0173 | -0.00206 | -0.01725 | -0.000718856 | -0.10713 | -0.00109
-0.01829 | -0.00204 | -0.0183 | -0.000788755 | -0.10813 | -0.00109
-0.01929 | -0.00205 | -0.01924 | -0.000652959 | -0.10913 | -0.0011
-0.02029 | -0.00205 | -0.02028 | -0.000746624 | -0.11012 | -0.00108
-0.0213 | -0.00205 | -0.02123 | -0.000678198 | -0.11114 | -0.00109
-0.0223 | -0.00204 | -0.02226 | -0.000732552 | -0.11213 | -0.00109
-0.0233 | -0.00205 | -0.02324 | -0.000698889 | -0.11315 | -0.00109
-0.02431 | -0.00205 | -0.02426 | -0.000720349 | -0.11414 | -0.00109
-0.02529 | -0.00205 | -0.02525 | -0.00070192 | -0.11512 | -0.00109
-0.0263 | -0.00205 | -0.02626 | -0.000720878 | -0.11613 | -0.0011
-0.0273 | -0.00203 | -0.02727 | -0.000695939 | -0.11714 | -0.00109
-0.02831 | -0.00205 | -0.02826 | -0.00072891 | -0.11814 | -0.00109
-0.02931 | -0.00205 | -0.02924 | -0.000702237 | -0.11913 | -0.00109
-0.03029 | -0.00203 | -0.03024 | -0.000706097 | -0.1201 | -0.00109
-0.03129 | -0.00205 | -0.03126 | -0.000719195 | -0.12111 | -0.0011
-0.03228 | -0.00204 | -0.03226 | -0.000707133 | -0.12213 | -0.00109
-0.0333 | -0.00205 | -0.03324 | -0.000707232 | -0.12311 | -0.0011
-0.03429 | -0.00204 | -0.03425 | -0.000717471 | -0.12411 | -0.00109
-0.03527 | -0.00204 | -0.03525 | -0.000710867 | -0.12511 | -0.00109
-0.03629 | -0.00205 | -0.03623 | -0.000712771 | -0.12611 | -0.0011
-0.0373 | -0.00205 | -0.03724 | -0.000715835 | -0.12712 | -0.0011
-0.03829 | -0.00204 | -0.03826 | -0.000710125 | -0.12813 | -0.00112
-0.03928 | -0.00204 | -0.03924 | -0.000709276 | -0.12911 | -0.00109
-0.0403 | -0.00204 | -0.04025 | -0.000722944 | -0.13012 | -0.00111
-0.0413 | -0.00214 | -0.04124 | -0.000707981 | -0.13111 | -0.0011
-0.0423 | -0.00206 | -0.04225 | -0.000714113 | -0.1321 | -0.00111
-0.0433 | -0.00205 | -0.04327 | -0.000723748 | -0.13312 | -0.0011
-0.04429 | -0.00204 | -0.04424 | -0.000708421 | -0.13412 | -0.0011
-0.0453 | -0.00205 | -0.04523 | -0.000724116 | -0.1351 | -0.00111
-0.04629 | -0.00204 | -0.04626 | -0.000710108 | -0.1361 | -0.00111
-0.0473 | -0.00203 | -0.04725 | -0.000716375 | -0.13711 | -0.00111
-0.04829 | -0.00206 | -0.04825 | -0.000712828 | -0.1381 | -0.00111
-0.04928 | -0.00206 | -0.04924 | -0.000723743 | -0.13909 | -0.00111
-0.0503 | -0.00205 | -0.05024 | -0.000715322 | -0.1401 | -0.00112
-0.0513 | -0.00205 | -0.05124 | -0.000721897 | -0.1411 | -0.00112
-0.05231 | -0.00205 | -0.05224 | -0.000718908 | -0.14211 | -0.00114
-0.05331 | -0.00206 | -0.05323 | -0.000720232 | -0.14309 | -0.00113
-0.05428 | -0.00203 | -0.05423 | -0.000715949 | -0.14409 | -0.00113
-0.05528 | -0.00204 | -0.05524 | -0.000724298 | -0.14509 | -0.00112
-0.05627 | -0.00205 | -0.05625 | -0.000714821 | -0.14609 | -0.00115
-0.05727 | -0.00205 | -0.05726 | -0.0007215 | -0.1471 | -0.00115
-0.05827 | -0.00205 | -0.05825 | -0.000708353 | -0.14809 | -0.00114
-0.05927 | -0.00204 | -0.05923 | -0.000730256 | -0.14908 | -0.00114
-0.06029 | -0.00207 | -0.06024 | -0.000710593 | -0.15009 | -0.00115
-0.06127 | -0.00205 | -0.06126 | -0.000734766 | -0.1511 | -0.00116
-0.0623 | -0.00207 | -0.06223 | -0.000712588 | -0.15208 | -0.00114
-0.06328 | -0.00204 | -0.06324 | -0.000733123 | -0.15309 | -0.00116
-0.06428 | -0.00206 | -0.06425 | -0.000705599 | -0.15409 | -0.00116
-0.06526 | -0.00205 | -0.06524 | -0.000733416 | -0.15509 | -0.00119
-0.06627 | -0.00205 | -0.06625 | -0.000721213 | -0.15609 | -0.00116
-0.06726 | -0.00205 | -0.06726 | -0.000720131 | -0.15709 | -0.00117
-0.06827 | -0.00206 | -0.06824 | -0.000726245 | -0.15809 | -0.00117
-0.06929 | -0.00205 | -0.06926 | -0.00072585 | -0.15908 | -0.00115
-0.07027 | -0.00205 | -0.07025 | -0.000717361 | -0.16009 | -0.00116
-0.0713 | -0.00205 | -0.07125 | -0.000726354 | -0.1611 | -0.00116
-0.07228 | -0.00205 | -0.07223 | -0.000723052 | -0.16209 | -0.00115
-0.07326 | -0.00205 | -0.07323 | -0.000726863 | -0.16308 | -0.00118
-0.07427 | -0.00206 | -0.07423 | -0.000727346 | -0.16411 | -0.00119
-0.0753 | -0.00206 | -0.07525 | -0.000722348 | -0.16509 | -0.00117
-0.07629 | -0.00206 | -0.07626 | -0.00073296 | -0.16609 | -0.00117
-0.07728 | -0.00205 | -0.07726 | -0.000724407 | -0.1671 | -0.00116
-0.07828 | -0.00205 | -0.07826 | -0.000726901 | -0.16811 | -0.00117
-0.07929 | -0.00205 | -0.07927 | -0.000733964 | -0.1691 | -0.00117
-0.08029 | -0.00206 | -0.08023 | -0.000715315 | -0.17008 | -0.00117
-0.08129 | -0.00207 | -0.08127 | -0.000735133 | -0.1711 | -0.00117
-0.08231 | -0.00205 | -0.08225 | -0.00073594 | -0.17211 | -0.00119
-0.08328 | -0.00206 | -0.08326 | -0.000720652 | -0.17308 | -0.00117
-0.08429 | -0.00205 | -0.08423 | -0.000728842 | -0.17409 | -0.00118
-0.0853 | -0.00206 | -0.08527 | -0.000734292 | -0.17511 | -0.00119
-0.08631 | -0.00205 | -0.08627 | -0.000729841 | -0.17609 | -0.00119
-0.0873 | -0.00206 | -0.08726 | -0.000727451 | -0.1771 | -0.0012
-0.08827 | -0.00206 | -0.08824 | -0.000735911 | -0.17809 | -0.00119
-0.08928 | -0.00206 | -0.08926 | -0.000729233 | -0.17909 | -0.00119
-0.09029 | -0.00205 | -0.09024 | -0.000736096 | -0.18009 | -0.00121
-0.09129 | -0.00205 | -0.09126 | -0.000723752 | -0.18108 | -0.00121
-0.09229 | -0.00206 | -0.09225 | -0.000740187 | -0.18208 | -0.00119
-0.09329 | -0.00205 | -0.09325 | -0.000730154 | -0.18307 | -0.00121
-0.09429 | -0.00207 | -0.09424 | -0.000739934 | -0.18407 | -0.00121
-0.09529 | -0.00206 | -0.09523 | -0.000730029 | -0.18507 | -0.00121
-0.09631 | -0.00207 | -0.09624 | -0.000731257 | -0.18608 | -0.00122
-0.09728 | -0.00206 | -0.09728 | -0.000734648 | -0.18708 | -0.00122
-0.09828 | -0.00206 | -0.09823 | -0.000735794 | -0.18809 | -0.00122
-0.09927 | -0.00207 | -0.09925 | -0.000731761 | -0.18908 | -0.00121
-0.1003 | -0.00207 | -0.10025 | -0.000743848 | -0.19009 | -0.00121
-0.10131 | -0.00207 | -0.10126 | -0.000733295 | -0.19108 | -0.00123
-0.1023 | -0.00207 | -0.10223 | -0.000734752 | -0.19208 | -0.00122
-0.10329 | -0.00207 | -0.10325 | -0.00075083 | -0.19308 | -0.00122
-0.10428 | -0.00207 | -0.10425 | -0.000730004 | -0.19406 | -0.00123
-0.10529 | -0.00207 | -0.10526 | -0.000744552 | -0.19508 | -0.00124
-0.1063 | -0.00208 | -0.10626 | -0.000737055 | -0.19607 | -0.00122
-0.10728 | -0.00206 | -0.10725 | -0.000735808 | -0.19707 | -0.00123
-0.10829 | -0.00208 | -0.10824 | -0.000745965 | -0.19808 | -0.00127
-0.1093 | -0.00207 | -0.10924 | -0.000739313 | -0.19908 | -0.00125
-0.11031 | -0.00208 | -0.11026 | -0.000734391 | -0.20009 | -0.00125
-0.1113 | -0.00208 | -0.11124 | -0.000751692 | -0.20109 | -0.00124
-0.11227 | -0.00208 | -0.11223 | -0.000730531 | -0.20209 | -0.00126
-0.11328 | -0.00208 | -0.11325 | -0.000751112 | -0.20307 | -0.00124
-0.11429 | -0.00208 | -0.11424 | -0.00073784 | -0.20408 | -0.00125
-0.11529 | -0.00208 | -0.11526 | -0.000743394 | -0.20509 | -0.00132
-0.11629 | -0.00209 | -0.11624 | -0.000744749 | -0.2061 | -0.00132
-0.11729 | -0.00209 | -0.11725 | -0.000748342 | -0.20706 | -0.00131
-0.11829 | -0.00209 | -0.11824 | -0.000748768 | -0.20807 | -0.00132
-0.11931 | -0.00209 | -0.11926 | -0.000748759 | -0.2091 | -0.00133
-0.12029 | -0.00209 | -0.12025 | -0.000744762 | -0.2101 | -0.00131
-0.12131 | -0.0021 | -0.12127 | -0.000753722 | -0.21109 | -0.00129
-0.12227 | -0.0021 | -0.12223 | -0.000747442 | -0.21208 | -0.00131
-0.1233 | -0.00209 | -0.12325 | -0.000748791 | -0.21308 | -0.00132
-0.12429 | -0.00209 | -0.12425 | -0.000750275 | -0.21408 | -0.00132
-0.1253 | -0.0021 | -0.12524 | -0.000736977 | -0.21509 | -0.00131
-0.1263 | -0.0021 | -0.12626 | -0.000759206 | -0.21609 | -0.00133
-0.12728 | -0.00209 | -0.12723 | -0.000728328 | -0.21706 | -0.00137
-0.12829 | -0.0021 | -0.12825 | -0.000767142 | -0.21807 | -0.00135
-0.12929 | -0.00211 | -0.12924 | -0.000733293 | -0.21907 | -0.00134
-0.13028 | -0.0021 | -0.13027 | -0.000763724 | -0.22007 | -0.00136
-0.13127 | -0.00211 | -0.13124 | -0.000735055 | -0.22108 | -0.00136
-0.13226 | -0.00211 | -0.13223 | -0.000767811 | -0.22208 | -0.00135
-0.13328 | -0.00211 | -0.13324 | -0.000740784 | -0.22308 | -0.00136
-0.13428 | -0.0021 | -0.13425 | -0.000759519 | -0.22408 | -0.0014
-0.13528 | -0.00211 | -0.13525 | -0.000747679 | -0.22506 | -0.00136
-0.13627 | -0.00212 | -0.13623 | -0.000755058 | -0.22608 | -0.00137
-0.13726 | -0.00213 | -0.13724 | -0.000752937 | -0.22707 | -0.00138
-0.13827 | -0.00211 | -0.13825 | -0.000754039 | -0.22807 | -0.00144
-0.13928 | -0.00212 | -0.13925 | -0.000749595 | -0.22907 | -0.0014
-0.1403 | -0.00212 | -0.14024 | -0.000761332 | -0.23008 | -0.00139
-0.14128 | -0.00214 | -0.14124 | -0.000754903 | -0.23106 | -0.00141
-0.14228 | -0.00212 | -0.14224 | -0.000757689 | -0.23207 | -0.0014
-0.14329 | -0.00212 | -0.14327 | -0.000755715 | -0.23308 | -0.0014
-0.1443 | -0.00213 | -0.14423 | -0.000758207 | -0.23407 | -0.00145
-0.14531 | -0.00215 | -0.14525 | -0.000770602 | -0.23508 | -0.00146
-0.14631 | -0.00213 | -0.14625 | -0.00075308 | -0.23609 | -0.00143
-0.14731 | -0.00215 | -0.14727 | -0.000763848 | -0.2371 | -0.00143
-0.1483 | -0.00214 | -0.14826 | -0.000756768 | -0.23807 | -0.00147
-0.1493 | -0.00215 | -0.14927 | -0.000769729 | -0.23907 | -0.00145
-0.15032 | -0.00215 | -0.15027 | -0.000754399 | -0.24008 | -0.00147
-0.1513 | -0.00215 | -0.15127 | -0.00076614 | -0.24108 | -0.00149
-0.15229 | -0.00214 | -0.15224 | -0.000757617 | -0.24207 | -0.00153
-0.15331 | -0.00216 | -0.15327 | -0.000755063 | -0.24308 | -0.00152
-0.15429 | -0.00215 | -0.15426 | -0.000768564 | -0.24408 | -0.00153
-0.15528 | -0.00216 | -0.15527 | -0.000757281 | -0.24511 | -0.00155
-0.1563 | -0.00216 | -0.15626 | -0.000763489 | -0.24608 | -0.00155
-0.1573 | -0.00218 | -0.15725 | -0.000773993 | -0.24707 | -0.00157
-0.1583 | -0.00217 | -0.15826 | -0.000758807 | -0.24809 | -0.00161
-0.1593 | -0.00217 | -0.15926 | -0.000775736 | -0.24909 | -0.00169
-0.16029 | -0.00218 | -0.16027 | -0.000756757 | -0.25009 | -0.00165
-0.1613 | -0.00218 | -0.16124 | -0.00077711 | -0.25107 | -0.00167
-0.16229 | -0.00218 | -0.16224 | -0.000766109 | -0.25208 | -0.00164
-0.1633 | -0.00218 | -0.16324 | -0.000773548 | -0.25308 | -0.00164
-0.16431 | -0.00219 | -0.16425 | -0.000768598 | -0.2541 | -0.00167
-0.1653 | -0.00219 | -0.16526 | -0.000778968 | -0.2551 | -0.00171
-0.16627 | -0.00219 | -0.16624 | -0.000773428 | -0.25608 | -0.00171
-0.16728 | -0.00219 | -0.16725 | -0.000776805 | -0.25707 | -0.00172
-0.16829 | -0.00221 | -0.16824 | -0.000768478 | -0.25808 | -0.00171
-0.1693 | -0.0022 | -0.16925 | -0.000779931 | -0.25906 | -0.00174
-0.17029 | -0.00221 | -0.17023 | -0.000766468 | -0.26008 | -0.00179
-0.17128 | -0.00223 | -0.17122 | -0.000783795 | -0.26108 | -0.00182
-0.17229 | -0.00226 | -0.17225 | -0.000764124 | -0.26209 | -0.0018
-0.17329 | -0.00227 | -0.17325 | -0.000779878 | -0.26309 | -0.0018
-0.17429 | -0.00227 | -0.17425 | -0.000772234 | -0.26408 | -0.00188
-0.17531 | -0.00228 | -0.17527 | -0.000776069 | -0.26508 | -0.0018
-0.17629 | -0.00227 | -0.17624 | -0.00077299 | -0.26607 | -0.00184
-0.17731 | -0.00227 | -0.17725 | -0.000777178 | -0.26709 | -0.00187
-0.17829 | -0.00227 | -0.17824 | -0.000776535 | -0.26808 | -0.00187
-0.1793 | -0.00228 | -0.17927 | -0.000787021 | -0.26908 | -0.0019
-0.1803 | -0.00227 | -0.18023 | -0.000777361 | -0.27009 | -0.0019
-0.18128 | -0.00229 | -0.18125 | -0.000786546 | -0.27109 | -0.00196
-0.18229 | -0.0023 | -0.18224 | -0.000785601 | -0.27209 | -0.00195
-0.1833 | -0.0023 | -0.18327 | -0.000783446 | -0.27308 | -0.00204
-0.1843 | -0.00231 | -0.18426 | -0.000782336 | -0.27408 | -0.00219
-0.18528 | -0.0023 | -0.18524 | -0.000779506 | -0.27509 | -0.00215
-0.18628 | -0.00232 | -0.18623 | -0.000795495 | -0.27609 | -0.00219
-0.1873 | -0.00231 | -0.18724 | -0.000776692 | -0.27707 | -0.00219
-0.18828 | -0.00231 | -0.18826 | -0.00078579 | -0.27808 | -0.00219
-0.1893 | -0.00233 | -0.18926 | -0.000775926 | -0.27907 | -0.00224
-0.19029 | -0.00233 | -0.19023 | -0.00078703 | -0.2801 | -0.00224
-0.19128 | -0.00233 | -0.19125 | -0.000780559 | -0.28107 | -0.00222
-0.19228 | -0.00234 | -0.19224 | -0.000782271 | -0.28206 | -0.00228
-0.1933 | -0.00241 | -0.19325 | -0.000783554 | -0.2831 | -0.00228
-0.1943 | -0.00234 | -0.19423 | -0.000783611 | -0.28411 | -0.00232
-0.19528 | -0.00235 | -0.19525 | -0.000791521 | -0.28507 | -0.00234
-0.19628 | -0.00238 | -0.19624 | -0.000791024 | -0.28608 | -0.00247
-0.19729 | -0.00238 | -0.19727 | -0.000890458 | -0.28707 | -0.00249
-0.19829 | -0.00238 | -0.19822 | -0.000712256 | -0.2881 | -0.00242
-0.1993 | -0.00239 | -0.19926 | -0.000839008 | -0.28911 | -0.00249
-0.20031 | -0.00239 | -0.20025 | -0.000758907 | -0.29008 | -0.00256
-0.20129 | -0.00239 | -0.20124 | -0.00080507 | -0.29109 | -0.00258
-0.2023 | -0.0024 | -0.20225 | -0.000771383 | -0.29209 | -0.00267
-0.20329 | -0.00241 | -0.20326 | -0.000799253 | -0.2931 | -0.00275
-0.20429 | -0.00241 | -0.20427 | -0.00078455 | -0.29409 | -0.00275
-0.20529 | -0.00242 | -0.20525 | -0.000792854 | -0.29507 | -0.00266
-0.20628 | -0.00242 | -0.20623 | -0.000777509 | -0.2961 | -0.0027
-0.20729 | -0.00244 | -0.20727 | -0.000805982 | -0.29708 | -0.00272
-0.20829 | -0.00247 | -0.20825 | -0.000794447 | -0.29807 | -0.00284
-0.20929 | -0.00245 | -0.20926 | -0.000791825 | -0.29907 | -0.0029
-0.21029 | -0.00247 | -0.21022 | -0.000794157 | -0.30006 | -0.00299
-0.21128 | -0.00249 | -0.21123 | -0.000799602 | -0.30108 | -0.00303
-0.21227 | -0.00248 | -0.21224 | -0.00080745 | -0.30209 | -0.00301
-0.21328 | -0.0025 | -0.21325 | -0.000780365 | -0.30307 | -0.00301
-0.21427 | -0.0025 | -0.21424 | -0.000805207 | -0.30411 | -0.00309
-0.21527 | -0.00251 | -0.21525 | -0.000789944 | -0.30508 | -0.00308
-0.21628 | -0.00251 | -0.21626 | -0.00080599 | -0.30609 | -0.00314
-0.21728 | -0.00254 | -0.21724 | -0.000790255 | -0.30708 | -0.0032
-0.21829 | -0.00258 | -0.21825 | -0.000799566 | -0.30808 | -0.00337
-0.21928 | -0.00259 | -0.21924 | -0.000788245 | -0.30909 | -0.00334
-0.22027 | -0.00258 | -0.22025 | -0.000806593 | -0.3101 | -0.00334
-0.22126 | -0.00262 | -0.22125 | -0.0007964 | -0.3111 | -0.0034
-0.22229 | -0.00264 | -0.22224 | -0.000811555 | -0.3121 | -0.00342
-0.22328 | -0.00263 | -0.22325 | -0.000802285 | -0.31309 | -0.00342
-0.22428 | -0.00265 | -0.22425 | -0.000809644 | -0.31409 | -0.00345
-0.22529 | -0.00267 | -0.22526 | -0.000795833 | -0.31508 | -0.00352
-0.22628 | -0.00267 | -0.22624 | -0.000809828 | -0.3161 | -0.00357
-0.22728 | -0.00267 | -0.22728 | -0.00079232 | -0.3171 | -0.00361
-0.2283 | -0.00269 | -0.22826 | -0.000825836 | -0.3181 | -0.00362
-0.22928 | -0.00271 | -0.22925 | -0.000802021 | -0.31909 | -0.0037
-0.23028 | -0.00274 | -0.23024 | -0.000814913 | -0.32009 | -0.00378
-0.23127 | -0.00275 | -0.23126 | -0.000805338 | -0.32109 | -0.00382
-0.23228 | -0.00281 | -0.23225 | -0.000815627 | -0.3221 | -0.004
-0.23328 | -0.00283 | -0.23325 | -0.000813531 | -0.3231 | -0.00401
-0.23427 | -0.00285 | -0.23426 | -0.000809026 | -0.3241 | -0.00403
-0.23528 | -0.00287 | -0.23526 | -0.000824675 | -0.32509 | -0.0041
-0.23628 | -0.00292 | -0.23624 | -0.000807871 | -0.32611 | -0.00412
-0.23729 | -0.00291 | -0.23725 | -0.000830029 | -0.32711 | -0.0042
-0.2383 | -0.00293 | -0.23828 | -0.000813325 | -0.32809 | -0.00431
-0.23928 | -0.00296 | -0.23927 | -0.000822013 | -0.3291 | -0.00435
-0.24029 | -0.00299 | -0.24025 | -0.000813946 | -0.3301 | -0.00449
-0.24128 | -0.00297 | -0.24126 | -0.000839028 | -0.33112 | -0.00452
-0.24231 | -0.00299 | -0.24226 | -0.00081102 | -0.33209 | -0.00454
-0.24331 | -0.00302 | -0.24328 | -0.000840615 | -0.33311 | -0.00464
-0.24427 | -0.00303 | -0.24425 | -0.000830197 | -0.3341 | -0.0047
-0.24528 | -0.00304 | -0.24525 | -0.000843607 | -0.33509 | -0.00472
-0.24629 | -0.00307 | -0.24625 | -0.000822842 | -0.3361 | -0.00479
-0.2473 | -0.00311 | -0.24724 | -0.00084711 | -0.3371 | -0.00489
-0.24827 | -0.00314 | -0.24826 | -0.000836841 | -0.33807 | -0.00494
-0.2493 | -0.00317 | -0.24922 | -0.000845467 | -0.33908 | -0.00508
-0.25029 | -0.0032 | -0.25024 | -0.00085188 | -0.34009 | -0.00514
-0.25129 | -0.00323 | -0.25126 | -0.000837098 | -0.34109 | -0.00519
-0.2523 | -0.00324 | -0.25225 | -0.000844316 | -0.34209 | -0.00524
-0.25329 | -0.00327 | -0.25325 | -0.000854061 | -0.34308 | -0.00534
-0.25429 | -0.0033 | -0.25425 | -0.000854599 | -0.34409 | -0.00538
-0.25528 | -0.00331 | -0.25523 | -0.000858108 | -0.34507 | -0.00542
-0.25628 | -0.00333 | -0.25626 | -0.000866702 | -0.34609 | -0.00554
-0.25728 | -0.00337 | -0.25725 | -0.000864687 | -0.34708 | -0.0056
-0.25827 | -0.0034 | -0.25826 | -0.000893457 | -0.34806 | -0.00563
-0.25929 | -0.00341 | -0.25923 | -0.000856253 | -0.34908 | -0.00575
-0.26028 | -0.0035 | -0.26025 | -0.000899936 | -0.35009 | -0.00589
-0.26129 | -0.00347 | -0.26122 | -0.000861187 | -0.35107 | -0.0059
-0.26229 | -0.0035 | -0.26224 | -0.000938428 | -0.35208 | -0.00611
-0.2633 | -0.00354 | -0.26324 | -0.000873509 | -0.35308 | -0.00611
-0.2643 | -0.00356 | -0.26424 | -0.000921646 | -0.35407 | -0.00617
-0.2653 | -0.00361 | -0.26523 | -0.000894233 | -0.35507 | -0.00622
-0.2663 | -0.00361 | -0.26623 | -0.000931787 | -0.35607 | -0.00639
-0.26726 | -0.00364 | -0.26727 | -0.000901473 | -0.35708 | -0.00649
-0.26827 | -0.0037 | -0.26824 | -0.000928603 | -0.35806 | -0.00648
-0.26927 | -0.00373 | -0.26924 | -0.00091241 | -0.35908 | -0.00654
-0.27026 | -0.00374 | -0.27025 | -0.000937564 | -0.36006 | -0.00664
-0.27128 | -0.00379 | -0.27125 | -0.000935066 | -0.36108 | -0.00672
-0.27229 | -0.00384 | -0.27223 | -0.000943846 | -0.36208 | -0.00677
-0.2733 | -0.00387 | -0.27325 | -0.000947153 | -0.36309 | -0.00682
-0.27427 | -0.00391 | -0.27425 | -0.000957551 | -0.36409 | -0.00686
-0.27528 | -0.00406 | -0.27523 | -0.000956705 | -0.36508 | -0.00696
-0.27629 | -0.00408 | -0.27626 | -0.00096125 | -0.36608 | -0.00709
-0.27729 | -0.00412 | -0.27725 | -0.000970976 | -0.36709 | -0.00708
-0.27828 | -0.00415 | -0.27823 | -0.000982304 | -0.36808 | -0.00716
-0.27928 | -0.0042 | -0.27924 | -0.000990844 | -0.36906 | -0.00723
-0.28028 | -0.00424 | -0.28024 | -0.000999621 | -0.37007 | -0.00729
-0.28128 | -0.00428 | -0.28125 | -0.00101 | -0.37107 | -0.00735
-0.28229 | -0.00431 | -0.28225 | -0.00102 | -0.37207 | -0.00742
-0.28328 | -0.00436 | -0.28324 | -0.00103 | -0.37306 | -0.00751
-0.28427 | -0.00441 | -0.28422 | -0.00105 | -0.37405 | -0.00754
-0.28527 | -0.00445 | -0.28522 | -0.00105 | -0.37509 | -0.00759
-0.28628 | -0.00451 | -0.28625 | -0.00107 | -0.37607 | -0.00765
-0.28727 | -0.00455 | -0.28723 | -0.00108 | -0.37707 | -0.00773
-0.28827 | -0.00464 | -0.28823 | -0.00109 | -0.37807 | -0.00785
-0.28926 | -0.00468 | -0.28922 | -0.0011 | -0.37906 | -0.00794
-0.29028 | -0.00473 | -0.29023 | -0.00112 | -0.38006 | -0.00797
-0.29128 | -0.00492 | -0.29124 | -0.00114 | -0.38109 | -0.0081
-0.29227 | -0.00481 | -0.29225 | -0.00115 | -0.38208 | -0.00813
-0.29326 | -0.0049 | -0.29322 | -0.00116 | -0.38307 | -0.00824
-0.29426 | -0.00496 | -0.29423 | -0.00118 | -0.38408 | -0.00837
-0.29528 | -0.00501 | -0.29523 | -0.0012 | -0.38508 | -0.00841
-0.29628 | -0.00506 | -0.29623 | -0.00121 | -0.38608 | -0.0085
-0.29727 | -0.00515 | -0.29723 | -0.00123 | -0.38707 | -0.00853
-0.29826 | -0.00521 | -0.29821 | -0.00126 | -0.38807 | -0.00859
-0.29927 | -0.00527 | -0.29923 | -0.00128 | -0.38907 | -0.00867
-0.30029 | -0.00535 | -0.30024 | -0.0013 | -0.39009 | -0.00875
-0.30129 | -0.0054 | -0.30123 | -0.0013 | -0.39107 | -0.00886
-0.30229 | -0.0055 | -0.30221 | -0.00135 | -0.39207 | -0.00896
-0.30328 | -0.00557 | -0.30321 | -0.00135 | -0.39308 | -0.00908
-0.30429 | -0.00565 | -0.30422 | -0.00138 | -0.39408 | -0.00924
-0.30529 | -0.0057 | -0.30524 | -0.0014 | -0.39508 | -0.00934
-0.30628 | -0.00577 | -0.30622 | -0.00153 | -0.39607 | -0.00945
-0.30728 | -0.00586 | -0.30724 | -0.00137 | -0.39704 | -0.00957
-0.30827 | -0.00594 | -0.30823 | -0.00153 | -0.39808 | -0.0096
-0.30927 | -0.00602 | -0.30923 | -0.00146 | -0.39907 | -0.00972
-0.31029 | -0.00611 | -0.31023 | -0.00154 | -0.40008 | -0.00987
-0.31129 | -0.00617 | -0.31122 | -0.00153 | -0.40108 | -0.00993
-0.31228 | -0.0064 | -0.3122 | -0.00159 | -0.40207 | -0.01002
-0.31327 | -0.00636 | -0.31323 | -0.00159 | -0.40308 | -0.01007
-0.31426 | -0.00644 | -0.3142 | -0.00164 | -0.40406 | -0.01017
-0.31529 | -0.00654 | -0.31523 | -0.00166 | -0.40507 | -0.01025
-0.31626 | -0.00663 | -0.31621 | -0.00169 | -0.40609 | -0.01034
-0.31726 | -0.00672 | -0.31722 | -0.00174 | -0.40707 | -0.0105
-0.31827 | -0.00683 | -0.31822 | -0.00175 | -0.40805 | -0.01064
-0.31927 | -0.00691 | -0.31921 | -0.00179 | -0.40907 | -0.01074
-0.32028 | -0.00702 | -0.32022 | -0.00182 | -0.41008 | -0.0109
-0.32127 | -0.00711 | -0.32271 | -0.00187 | -0.41103 | -0.01092
-0.32226 | -0.00722 | -0.32373 | -0.00194 | -0.41198 | -0.01095
-0.32327 | -0.00733 | -0.32473 | -0.00197 | -0.41297 | -0.0111
-0.32427 | -0.00744 | -0.32575 | -0.002 | -0.41398 | -0.01128
-0.32528 | -0.00767 | -0.32672 | -0.00204 | -0.41497 | -0.01143
-0.32627 | -0.00766 | -0.32773 | -0.00207 | -0.41597 | -0.01159
-0.32727 | -0.00779 | -0.32874 | -0.00211 | -0.417 | -0.01167
-0.32828 | -0.00794 | -0.32971 | -0.00215 | -0.41799 | -0.01178
-0.32929 | -0.00806 | -0.33073 | -0.00219 | -0.41899 | -0.01196
-0.33027 | -0.00818 | -0.33174 | -0.00223 | -0.42002 | -0.01214
-0.33129 | -0.0083 | -0.33272 | -0.00226 | -0.421 | -0.0122
-0.33228 | -0.00844 | -0.33372 | -0.0023 | -0.42198 | -0.01256
-0.33329 | -0.00857 | -0.33473 | -0.00235 | -0.42299 | -0.01275
-0.33429 | -0.00871 | -0.33574 | -0.00237 | -0.42401 | -0.01296
-0.33528 | -0.00885 | -0.33674 | -0.00243 | -0.425 | -0.01308
-0.3363 | -0.00906 | -0.33774 | -0.00246 | -0.42594 | -0.01336
-0.3373 | -0.00919 | -0.33873 | -0.00251 | -0.42688 | -0.01338
-0.3383 | -0.00933 | -0.33975 | -0.00264 | -0.42782 | -0.01352
-0.33933 | -0.00948 | -0.34075 | -0.00259 | -0.42884 | -0.01369
-0.34033 | -0.00964 | -0.34175 | -0.00263 | -0.42984 | -0.01389
-0.34129 | -0.0098 | -0.34274 | -0.00268 | -0.43082 | -0.01402
-0.3423 | -0.00996 | -0.34375 | -0.00273 | -0.43182 | -0.01413
-0.34331 | -0.01029 | -0.34474 | -0.00278 | -0.43282 | -0.01421
-0.34434 | -0.0103 | -0.34573 | -0.00282 | -0.43382 | -0.01436
-0.34533 | -0.0105 | -0.34673 | -0.00285 | -0.43485 | -0.01454
-0.34635 | -0.01069 | -0.34777 | -0.00291 | -0.43583 | -0.01459
-0.34735 | -0.0109 | -0.34875 | -0.00295 | -0.43682 | -0.01476
-0.34833 | -0.01109 | -0.34976 | -0.00301 | -0.43784 | -0.01483
-0.34934 | -0.01129 | -0.35077 | -0.00307 | -0.43881 | -0.01496
-0.35035 | -0.0116 | -0.3518 | -0.00312 | -0.43984 | -0.01507
-0.35134 | -0.01173 | -0.35278 | -0.00317 | -0.44084 | -0.01522
-0.35236 | -0.01192 | -0.35381 | -0.00324 | -0.44185 | -0.01537
-0.35337 | -0.01214 | -0.35478 | -0.00328 | -0.44283 | -0.01548
-0.35437 | -0.01235 | -0.35578 | -0.00342 | -0.44384 | -0.01572
-0.35536 | -0.01259 | -0.35678 | -0.0034 | -0.44485 | -0.01581
-0.35636 | -0.01291 | -0.35779 | -0.00344 | -0.44587 | -0.01595
-0.35737 | -0.01308 | -0.35877 | -0.0035 | -0.44686 | -0.01613
-0.35839 | -0.01333 | -0.3598 | -0.00355 | -0.44784 | -0.01633
-0.35937 | -0.01359 | -0.3608 | -0.00361 | -0.44887 | -0.01649
-0.36038 | -0.01397 | -0.36179 | -0.00366 | -0.44985 | -0.01668
-0.36138 | -0.01413 | -0.36279 | -0.00373 | -0.45079 | -0.01676
-0.36239 | -0.01444 | -0.36379 | -0.00379 | -0.45175 | -0.01698
-0.3634 | -0.01471 | -0.3648 | -0.00384 | -0.45275 | -0.0171
-0.36439 | -0.015 | -0.36578 | -0.0039 | -0.45376 | -0.01731
-0.36539 | -0.01537 | -0.36678 | -0.00396 | -0.45474 | -0.01751
-0.36639 | -0.01562 | -0.3678 | -0.00402 | -0.45574 | -0.01773
-0.36737 | -0.01592 | -0.36882 | -0.00414 | -0.45674 | -0.01799
-0.36841 | -0.01627 | -0.36983 | -0.00416 | -0.45777 | -0.0181
-0.3694 | -0.01676 | -0.37081 | -0.00422 | -0.45949 | -0.01843
-0.3704 | -0.01693 | -0.37184 | -0.00428 | -0.46123 | -0.01879
-0.37141 | -0.0173 | -0.37283 | -0.00434 | -0.46224 | -0.019
-0.3724 | -0.0177 | -0.37383 | -0.00441 | -0.46326 | -0.01932
-0.37343 | -0.01821 | -0.37484 | -0.00449 | -0.46425 | -0.01942
-0.37441 | -0.01846 | -0.37583 | -0.00456 | -0.46524 | -0.01967
-0.37542 | -0.0189 | -0.37684 | -0.00465 | -0.46627 | -0.01989
-0.37643 | -0.01944 | -0.37785 | -0.00473 | -0.46727 | -0.02011
-0.37745 | -0.01974 | -0.37885 | -0.0048 | -0.46821 | -0.02048
-0.37919 | -0.02061 | -0.37986 | -0.00492 | -0.46915 | -0.02062
-0.38094 | -0.02143 | -0.38088 | -0.00494 | -0.47016 | -0.02088
-0.38194 | -0.0219 | -0.38189 | -0.005 | -0.47116 | -0.0211
-0.38298 | -0.02255 | -0.38289 | -0.00508 | -0.47217 | -0.02132
-0.38395 | -0.02301 | -0.38389 | -0.00516 | -0.47315 | -0.02166
-0.38497 | -0.02356 | -0.38488 | -0.00523 | -0.47408 | -0.02184
-0.38596 | -0.0241 | -0.3859 | -0.00532 | -0.47509 | -0.02212
-0.38696 | -0.02466 | -0.3869 | -0.0054 | -0.4761 | -0.02237
-0.38798 | -0.02536 | -0.38788 | -0.00546 | -0.47709 | -0.02277
-0.38899 | -0.02588 | -0.38889 | -0.00553 | -0.47807 | -0.02302
-0.38998 | -0.02665 | -0.38988 | -0.00559 | -0.47909 | -0.02326
-0.39101 | -0.02718 | -0.39088 | -0.00571 | -0.48011 | -0.02358
-0.392 | -0.02789 | -0.39187 | -0.00581 | -0.48111 | -0.02402
-0.39301 | -0.02847 | -0.39289 | -0.0059 | -0.48212 | -0.02423
-0.39401 | -0.0293 | -0.39389 | -0.00602 | -0.48313 | -0.02456
-0.39503 | -0.02992 | -0.3949 | -0.00602 | -0.48411 | -0.02489
-0.39602 | -0.03074 | -0.39587 | -0.00608 | -0.48506 | -0.02534
-0.39704 | -0.03142 | -0.39691 | -0.00615 | -0.48603 | -0.02557
-0.39805 | -0.03235 | -0.39789 | -0.00625 | -0.48702 | -0.02588
-0.39905 | -0.03308 | -0.3989 | -0.0063 | -0.488 | -0.02636
-0.40006 | -0.03388 | -0.39988 | -0.00641 | -0.48895 | -0.02663
-0.40106 | -0.03486 | -0.4009 | -0.00649 | -0.48995 | -0.02695
-0.40206 | -0.03558 | -0.40189 | -0.00659 | -0.49094 | -0.02729
-0.40307 | -0.03656 | -0.40289 | -0.00666 | -0.4919 | -0.02775
-0.40409 | -0.03751 | -0.40389 | -0.00675 | -0.49284 | -0.02803
-0.4051 | -0.03837 | -0.40491 | -0.00681 | -0.49384 | -0.02837
-0.40611 | -0.03941 | -0.40589 | -0.00694 | -0.49478 | -0.02881
-0.40713 | -0.04037 | -0.40688 | -0.00705 | -0.49575 | -0.0292
-0.40814 | -0.04146 | -0.4079 | -0.00721 | -0.49675 | -0.02955
-0.40913 | -0.04241 | -0.4089 | -0.00725 | -0.49774 | -0.02995
-0.41015 | -0.04353 | -0.4099 | -0.00735 | -0.49875 | -0.03048
-0.41114 | -0.04452 | -0.4109 | -0.00745 | -0.49975 | -0.0308
-0.41214 | -0.04568 | -0.41192 | -0.00755 | -0.50075 | -0.0311
-0.41316 | -0.04691 | -0.41291 | -0.00764 | -0.50175 | -0.03169
-0.41416 | -0.04805 | -0.41391 | -0.00774 | -0.50273 | -0.03204
-0.41517 | -0.04936 | -0.4149 | -0.00784 | -0.50374 | -0.03243
-0.41616 | -0.05043 | -0.41592 | -0.00794 | -0.50475 | -0.03295
-0.41716 | -0.05168 | -0.4169 | -0.00805 | -0.50577 | -0.0333
-0.41817 | -0.05303 | -0.41791 | -0.00814 | -0.50675 | -0.03379
-0.41918 | -0.05437 | -0.4189 | -0.00825 | -0.50775 | -0.03415
-0.42019 | -0.05578 | -0.41992 | -0.00842 | -0.50874 | -0.03469
-0.4212 | -0.05704 | -0.42092 | -0.00849 | -0.50975 | -0.03513
-0.42218 | -0.05857 | -0.42192 | -0.0086 | -0.51077 | -0.03569
-0.4232 | -0.06005 | -0.42294 | -0.00871 | -0.51177 | -0.03617
-0.4242 | -0.06144 | -0.42391 | -0.00883 | -0.51276 | -0.03652
-0.42521 | -0.06291 | -0.42492 | -0.00907 | -0.51377 | -0.03717
-0.4262 | -0.0645 | -0.42593 | -0.00916 | -0.51477 | -0.03763
-0.42722 | -0.0661 | -0.42695 | -0.00935 | -0.51578 | -0.03803
-0.42822 | -0.06757 | -0.42795 | -0.00935 | -0.51678 | -0.03864
-0.42924 | -0.06933 | -0.42892 | -0.00952 | -0.51777 | -0.0391
-0.43024 | -0.07106 | -0.42994 | -0.00963 | -0.51872 | -0.03968
-0.43126 | -0.07276 | -0.43095 | -0.00982 | -0.51969 | -0.04012
-0.43226 | -0.07443 | -0.43197 | -0.00992 | -0.52065 | -0.0406
-0.43328 | -0.07635 | -0.43298 | -0.01007 | -0.5216 | -0.04112
-0.43427 | -0.07822 | -0.43399 | -0.01032 | -0.52259 | -0.04168
-0.43528 | -0.0799 | -0.43497 | -0.01039 | -0.52359 | -0.04222
-0.43628 | -0.0818 | -0.43596 | -0.01051 | -0.52461 | -0.04272
-0.43727 | -0.08398 | -0.43697 | -0.01064 | -0.52559 | -0.04339
-0.43829 | -0.08586 | -0.43799 | -0.01087 | -0.52657 | -0.04387
-0.43927 | -0.08779 | -0.43898 | -0.01101 | -0.52754 | -0.04434
-0.44029 | -0.09009 | -0.43997 | -0.0112 | -0.52849 | -0.04495
-0.4413 | -0.09223 | -0.44096 | -0.01138 | -0.5295 | -0.04563
-0.44231 | -0.09428 | -0.44197 | -0.01165 | -0.53044 | -0.04615
-0.44332 | -0.09654 | -0.44296 | -0.01175 | -0.5314 | -0.0467
-0.44431 | -0.09901 | -0.44397 | -0.01195 | -0.53233 | -0.04727
-0.44531 | -0.1012 | -0.44498 | -0.01216 | -0.53331 | -0.04788
-0.44634 | -0.10352 | -0.44599 | -0.01242 | -0.53424 | -0.04849
-0.44734 | -0.10607 | -0.44697 | -0.01256 | -0.53519 | -0.04901
-0.44835 | -0.10871 | -0.44798 | -0.01283 | -0.53619 | -0.0496
-0.44935 | -0.11102 | -0.449 | -0.01293 | -0.5371 | -0.0504
-0.45038 | -0.11352 | -0.44998 | -0.01318 | -0.53812 | -0.05081
-0.45137 | -0.11649 | -0.451 | -0.01336 | -0.53913 | -0.05159
-0.45238 | -0.11915 | -0.452 | -0.01353 | -0.54011 | -0.05218
-0.45338 | -0.12163 | -0.453 | -0.01371 | -0.54106 | -0.05293
-0.45441 | -0.12455 | -0.45401 | -0.01405 | -0.54201 | -0.05343
-0.45541 | -0.12763 | -0.455 | -0.01414 | -0.54296 | -0.05409
-0.45643 | -0.13036 | -0.45602 | -0.01436 | -0.54391 | -0.05476
-0.45744 | -0.13327 | -0.45701 | -0.01456 | -0.54489 | -0.05553
-0.45847 | -0.13666 | -0.45802 | -0.01481 | -0.54591 | -0.05608
-0.45947 | -0.13963 | -0.459 | -0.01503 | -0.54684 | -0.05678
-0.46048 | -0.14271 | -0.46002 | -0.01532 | -0.54782 | -0.05746
-0.46147 | -0.14595 | -0.46103 | -0.0155 | -0.54881 | -0.05828
-0.46247 | -0.14959 | -0.46203 | -0.01577 | -0.54983 | -0.05885
-0.46351 | -0.15271 | -0.46303 | -0.016 | -0.55081 | -0.05958
-0.46451 | -0.15601 | -0.46406 | -0.0163 | -0.55182 | -0.06062
-0.46551 | -0.15997 | -0.46506 | -0.01648 | -0.55283 | -0.06112
-0.46652 | -0.16336 | -0.46606 | -0.01676 | -0.55382 | -0.062
-0.46753 | -0.16682 | -0.46706 | -0.01703 | -0.55483 | -0.06263
-0.4685 | -0.17075 | -0.46807 | -0.01733 | -0.55578 | -0.0636
-0.46954 | -0.17493 | -0.46908 | -0.01754 | -0.55672 | -0.064
-0.47053 | -0.17849 | -0.47006 | -0.01781 | -0.55775 | -0.0649
-0.47153 | -0.18221 | -0.47108 | -0.01811 | -0.55873 | -0.06591
-0.47252 | -0.18678 | -0.47282 | -0.0186 | -0.55974 | -0.06642
-0.47352 | -0.19086 | -0.47454 | -0.01913 | -0.56069 | -0.06738
-0.47453 | -0.19475 | -0.47554 | -0.01941 | -0.56166 | -0.06793
-0.47553 | -0.19892 | -0.47656 | -0.01969 | -0.56265 | -0.06896
-0.47803 | -0.21009 | -0.47756 | -0.02008 | -0.56364 | -0.06968
-0.47903 | -0.21455 | -0.47856 | -0.02036 | -0.56456 | -0.07023
-0.48003 | -0.21993 | -0.47955 | -0.02069 | -0.5655 | -0.07141
-0.48103 | -0.22449 | -0.48055 | -0.02094 | -0.56648 | -0.07207
-0.48202 | -0.22873 | -0.48156 | -0.02142 | -0.56748 | -0.07282
-0.48303 | -0.23415 | -0.48257 | -0.02168 | -0.56847 | -0.07373
-0.48402 | -0.23969 | -0.48356 | -0.022 | -0.56948 | -0.07456
-0.48501 | -0.24424 | -0.48456 | -0.02243 | -0.57038 | -0.07563
-0.48602 | -0.24915 | -0.48559 | -0.02272 | -0.57137 | -0.07595
-0.48705 | -0.25567 | -0.48658 | -0.02307 | -0.57231 | -0.07719
-0.48804 | -0.2609 | -0.48758 | -0.02351 | -0.57327 | -0.07805
-0.48906 | -0.26565 | -0.4886 | -0.02377 | -0.57427 | -0.07861
-0.49007 | -0.27176 | -0.48962 | -0.02421 | -0.5753 | -0.07984
-0.49107 | -0.27831 | -0.4906 | -0.02461 | -0.57628 | -0.08024
-0.49207 | -0.2835 | -0.49159 | -0.02503 | -0.57717 | -0.08156
-0.49308 | -0.28885 | -0.49261 | -0.0254 | -0.57816 | -0.08243
-0.49408 | -0.29637 | -0.49361 | -0.02573 | -0.57918 | -0.08283
-0.4951 | -0.30264 | -0.49462 | -0.02623 | -0.58018 | -0.08449
-0.4961 | -0.30794 | -0.49564 | -0.02688 | -0.5812 | -0.08512
-0.4971 | -0.31455 | -0.49662 | -0.02721 | -0.58218 | -0.08595
-0.49809 | -0.32248 | -0.49763 | -0.02762 | -0.58318 | -0.0869
-0.4991 | -0.3283 | -0.49864 | -0.02797 | -0.58417 | -0.08787
-0.50008 | -0.33373 | -0.49961 | -0.02853 | -0.58513 | -0.08903
-0.5011 | -0.34212 | -0.50063 | -0.0289 | -0.58607 | -0.0896
-0.50208 | -0.35013 | -0.50165 | -0.02931 | -0.58709 | -0.09047
-0.50309 | -0.35561 | -0.50265 | -0.02974 | -0.58809 | -0.09213
-0.5041 | -0.36258 | -0.50368 | -0.03024 | -0.58909 | -0.09254
-0.50513 | -0.37234 | -0.50468 | -0.03074 | -0.59003 | -0.09368
-0.50613 | -0.37959 | -0.50567 | -0.03119 | -0.59099 | -0.09446
-0.50714 | -0.38532 | -0.50667 | -0.03162 | -0.59193 | -0.09559
-0.50814 | -0.39423 | -0.50768 | -0.03215 | -0.59286 | -0.09647
-0.50915 | -0.40405 | -0.50869 | -0.03272 | -0.59382 | -0.09733
-0.51015 | -0.41025 | -0.5097 | -0.03314 | -0.59473 | -0.09806
-0.51116 | -0.41718 | -0.51069 | -0.03368 | -0.59565 | -0.09977
-0.51218 | -0.42788 | -0.51168 | -0.03418 | -0.59667 | -0.10022
-0.51319 | -0.43652 | -0.51267 | -0.03487 | -0.59769 | -0.10132
-0.51418 | -0.4426 | -0.5137 | -0.03521 | -0.59863 | -0.10237
-0.51519 | -0.45183 | -0.5147 | -0.03575 | -0.59961 | -0.10353
-0.51617 | -0.46301 | -0.51571 | -0.03646 | -0.6006 | -0.10424
-0.51719 | -0.4707 | -0.51671 | -0.03703 | -0.60154 | -0.10513
-0.51816 | -0.47748 | -0.5177 | -0.03759 | -0.60249 | -0.10668
-0.51918 | -0.48951 | -0.51872 | -0.03809 | -0.60345 | -0.10772
-0.52019 | -0.50077 | -0.51972 | -0.03875 | -0.6044 | -0.10838
-0.52119 | -0.50741 | -0.52074 | -0.0395 | -0.60533 | -0.10945
-0.5222 | -0.5164 | -0.52174 | -0.04012 | -0.60622 | -0.11073
-0.52322 | -0.53064 | -0.52273 | -0.04058 | -0.60721 | -0.11163
-0.52424 | -0.53931 | -0.52375 | -0.04123 | -0.60821 | -0.1125
-0.52524 | -0.54672 | -0.52475 | -0.04193 | -0.60918 | -0.11351
-0.52623 | -0.55756 | -0.5258 | -0.0426 | -0.61015 | -0.11516
-0.52723 | -0.57205 | -0.52677 | -0.04315 | -0.61111 | -0.11588
-0.52825 | -0.57877 | -0.52778 | -0.04383 | -0.61211 | -0.11683
-0.52923 | -0.58782 | -0.52878 | -0.04454 | -0.61305 | -0.11789
-0.53023 | -0.60372 | -0.5298 | -0.04528 | -0.61399 | -0.11946
-0.53126 | -0.61401 | -0.53082 | -0.04583 | -0.61494 | -0.12009
-0.53225 | -0.6231 | -0.53181 | -0.04649 | -0.61592 | -0.12124
-0.53326 | -0.63395 | -0.53283 | -0.04734 | -0.61685 | -0.12224
-0.53429 | -0.65055 | -0.53382 | -0.04803 | -0.61782 | -0.1239
-0.53529 | -0.66009 | -0.53484 | -0.04872 | -0.61882 | -0.12461
-0.53629 | -0.66755 | -0.53584 | -0.04936 | -0.61977 | -0.12578
-0.5373 | -0.68533 | -0.53683 | -0.05014 | -0.62073 | -0.1269
-0.53831 | -0.69744 | -0.53786 | -0.05109 | -0.62173 | -0.12839
-0.53932 | -0.70695 | -0.53886 | -0.05163 | -0.62276 | -0.12911
-0.54031 | -0.7164 | -0.53987 | -0.05241 | -0.62374 | -0.13023
-0.54132 | -0.73544 | -0.54085 | -0.05309 | -0.6247 | -0.13177
-0.54234 | -0.74692 | -0.54185 | -0.05415 | -0.62567 | -0.13319
-0.54334 | -0.75258 | -0.54286 | -0.05469 | -0.62667 | -0.13392
-0.54434 | -0.77265 | -0.54384 | -0.05556 | -0.62766 | -0.13518
-0.54538 | -0.78904 | -0.54486 | -0.05618 | -0.62868 | -0.137
-0.54638 | -0.79689 | -0.54589 | -0.0572 | -0.62968 | -0.13779
-0.54737 | -0.80853 | -0.54689 | -0.05803 | -0.63068 | -0.13889
-0.54836 | -0.82832 | -0.54787 | -0.05867 | -0.63167 | -0.14
-0.54935 | -0.8424 | -0.54888 | -0.05953 | -0.63267 | -0.1419
-0.55037 | -0.84991 | -0.5499 | -0.06042 | -0.63363 | -0.14263
-0.55137 | -0.86409 | -0.55096 | -0.06139 | -0.6346 | -0.144
-0.5524 | -0.88792 | -0.55194 | -0.06205 | -0.63559 | -0.1452
-0.55338 | -0.89635 | -0.55294 | -0.06295 | -0.63656 | -0.14703
-0.5544 | -0.90506 | -0.55393 | -0.06382 | -0.63758 | -0.14766
-0.55541 | -0.92947 | -0.55494 | -0.06488 | -0.63858 | -0.14888
-0.55644 | -0.94404 | -0.55597 | -0.06561 | -0.63954 | -0.15048
-0.55742 | -0.95292 | -0.55695 | -0.0664 | -0.64047 | -0.15176
-0.55844 | -0.96622 | -0.55796 | -0.06734 | -0.64152 | -0.15276
-0.55941 | -0.99117 | -0.55896 | -0.06851 | -0.6425 | -0.15404
-0.56042 | -1.00271 | -0.55996 | -0.06927 | -0.6435 | -0.15609
-0.56142 | -1.01039 | -0.56099 | -0.07012 | -0.64451 | -0.15705
-0.56242 | -1.03795 | -0.56198 | -0.07104 | -0.64545 | -0.15826
-0.56344 | -1.05292 | -0.56298 | -0.07227 | -0.64638 | -0.15935
-0.56443 | -1.06566 | -0.564 | -0.07312 | -0.6474 | -0.1615
-0.56543 | -1.0749 | -0.565 | -0.07397 | -0.64841 | -0.16222
-0.56643 | -1.10316 | -0.56601 | -0.075 | -0.64939 | -0.16365
-0.56745 | -1.11851 | -0.56702 | -0.07621 | -0.65038 | -0.16494
-0.56843 | -1.12128 | -0.56804 | -0.07721 | -0.65134 | -0.16688
-0.56944 | -1.14903 | -0.56906 | -0.07803 | -0.65229 | -0.16747
-0.57044 | -1.17141 | -0.57007 | -0.07889 | -0.6533 | -0.16863
-0.57143 | -1.18054 | -0.57105 | -0.08021 | -0.65424 | -0.17122
-0.57245 | -1.19213 | -0.57207 | -0.08123 | -0.6552 | -0.17187
-0.57343 | -1.21857 | -0.57307 | -0.08198 | -0.65614 | -0.17319
-0.57444 | -1.23931 | -0.57408 | -0.08296 | -0.65709 | -0.17459
-0.57546 | -1.24271 | -0.57507 | -0.08424 | -0.65805 | -0.176
-0.57643 | -1.26526 | -0.57608 | -0.08545 | -0.65901 | -0.17803
-0.57743 | -1.29605 | -0.57711 | -0.08623 | -0.66002 | -0.17824
-0.57845 | -1.30572 | -0.5781 | -0.08729 | -0.66096 | -0.18012
-0.57945 | -1.3138 | -0.57911 | -0.08841 | -0.66254 | -0.18267
-0.58046 | -1.34548 | -0.58012 | -0.08974 | -0.66419 | -0.1853
-0.58146 | -1.36549 | -0.58111 | -0.09059 | -0.66511 | -0.18591
-0.58246 | -1.37177 | -0.58212 | -0.09155 | -0.66607 | -0.18862
-0.58346 | -1.38696 | -0.58313 | -0.09283 | -0.66699 | -0.18867
-0.58447 | -1.4221 | -0.58414 | -0.09419 | -0.66789 | -0.19046
-0.58546 | -1.43631 | -0.58512 | -0.09491 | -0.66884 | -0.19295
-0.58647 | -1.44138 | -0.58615 | -0.09612 | -0.66985 | -0.19318
-0.58749 | -1.47206 | -0.58717 | -0.09716 | -0.67085 | -0.19571
-0.58849 | -1.5006 | -0.58816 | -0.09869 | -0.67178 | -0.19686
-0.5895 | -1.5079 | -0.58915 | -0.09971 | -0.67274 | -0.1977
-0.59048 | -1.51799 | -0.59016 | -0.10065 | -0.67375 | -0.20021
-0.5915 | -1.55598 | -0.59117 | -0.10179 | -0.67477 | -0.20134
-0.5925 | -1.57593 | -0.59217 | -0.10337 | -0.67576 | -0.20311
-0.59352 | -1.5798 | -0.59318 | -0.10434 | -0.67676 | -0.2047
-0.59452 | -1.60369 | -0.59417 | -0.10546 | -0.67776 | -0.20549
-0.59553 | -1.64026 | -0.59519 | -0.10656 | -0.67872 | -0.20859
-0.59653 | -1.64648 | -0.59621 | -0.10792 | -0.6797 | -0.20903
-0.59752 | -1.65213 | -0.5972 | -0.10941 | -0.68064 | -0.21055
-0.59852 | -1.69365 | -0.5982 | -0.11017 | -0.6816 | -0.21358
-0.59952 | -1.71005 | -0.59919 | -0.11124 | -0.68261 | -0.21381
-0.60052 | -1.7212 | -0.60018 | -0.11274 | -0.68361 | -0.21649
-0.60152 | -1.73698 | -0.60121 | -0.1142 | -0.6846 | -0.2174
-0.60252 | -1.78087 | -0.60219 | -0.11512 | -0.6855 | -0.21852
-0.60353 | -1.79956 | -0.60321 | -0.11639 | -0.68643 | -0.22068
-0.60453 | -1.79823 | -0.60421 | -0.11764 | -0.68742 | -0.22213
-0.60554 | -1.83774 | -0.60524 | -0.11942 | -0.68845 | -0.22391
-0.60653 | -1.85991 | -0.60623 | -0.12026 | -0.68936 | -0.22589
-0.60755 | -1.86595 | -0.60725 | -0.12146 | -0.69032 | -0.22678
-0.60855 | -1.87638 | -0.60824 | -0.12281 | -0.69123 | -0.22928
-0.60954 | -1.91924 | -0.60926 | -0.12461 | -0.69223 | -0.23112
-0.61056 | -1.94545 | -0.61025 | -0.12549 | -0.69322 | -0.2322
-0.61155 | -1.93964 | -0.61125 | -0.12677 | -0.69423 | -0.23367
-0.61254 | -1.97327 | -0.61226 | -0.12796 | -0.69511 | -0.23631
-0.61356 | -2.01218 | -0.61326 | -0.12983 | -0.69603 | -0.23752
-0.61531 | -2.02263 | -0.61427 | -0.13109 | -0.69703 | -0.23919
-0.61706 | -2.08237 | -0.61528 | -0.13212 | -0.69802 | -0.24049
-0.61807 | -2.0973 | -0.61627 | -0.13332 | -0.69898 | -0.24312
-0.61908 | -2.09361 | -0.61729 | -0.13523 | -0.69995 | -0.24485
-0.62008 | -2.14032 | -0.61829 | -0.13662 | -0.70095 | -0.24577
-0.6211 | -2.1722 | -0.6193 | -0.13765 | -0.70193 | -0.24757
-0.6221 | -2.16336 | -0.6203 | -0.13896 | -0.70284 | -0.25043
-0.6231 | -2.18284 | -0.6213 | -0.14057 | -0.70375 | -0.25156
-0.6241 | -2.23137 | -0.62234 | -0.14248 | -0.70476 | -0.2534
-0.62512 | -2.24418 | -0.62334 | -0.14342 | -0.70577 | -0.25467
-0.62612 | -2.24701 | -0.62435 | -0.14487 | -0.70678 | -0.25794
-0.62712 | -2.27648 | -0.62533 | -0.14619 | -0.70773 | -0.25946
-0.62811 | -2.32589 | -0.62636 | -0.14825 | -0.70868 | -0.26092
-0.62914 | -2.32589 | -0.62736 | -0.14922 | -0.70971 | -0.26229
-0.63013 | -2.32603 | -0.62839 | -0.15054 | -0.71058 | -0.26571
-0.63113 | -2.38089 | -0.62937 | -0.15192 | -0.71158 | -0.26613
-0.63213 | -2.40219 | -0.63039 | -0.15418 | -0.71255 | -0.26794
-0.63314 | -2.40089 | -0.63138 | -0.15527 | -0.71352 | -0.27023
-0.63414 | -2.41706 | -0.63241 | -0.15666 | -0.71451 | -0.27264
-0.63515 | -2.47827 | -0.63343 | -0.15804 | -0.71552 | -0.27395
-0.63615 | -2.48307 | -0.63444 | -0.16029 | -0.71651 | -0.27578
-0.63716 | -2.47321 | -0.63546 | -0.16155 | -0.71744 | -0.27843
-0.63816 | -2.52843 | -0.63645 | -0.16275 | -0.7184 | -0.28081
-0.63917 | -2.55965 | -0.63745 | -0.16411 | -0.71937 | -0.28214
-0.64018 | -2.55215 | -0.63843 | -0.16636 | -0.72032 | -0.2834
-0.64119 | -2.56737 | -0.63945 | -0.16773 | -0.72125 | -0.28715
-0.6422 | -2.62283 | -0.64045 | -0.16888 | -0.72221 | -0.28804
-0.64319 | -2.63633 | -0.64148 | -0.17031 | -0.72322 | -0.28981
-0.64418 | -2.62855 | -0.64246 | -0.1724 | -0.72413 | -0.29142
-0.64518 | -2.66789 | -0.64346 | -0.17435 | -0.72512 | -0.29448
-0.64619 | -2.71029 | -0.64449 | -0.17533 | -0.72613 | -0.29645
-0.6472 | -2.69928 | -0.64549 | -0.17686 | -0.72713 | -0.29803
-0.6482 | -2.70793 | -0.6465 | -0.17892 | -0.72814 | -0.29991
-0.64918 | -2.76707 | -0.6475 | -0.18108 | -0.72916 | -0.30381
-0.65021 | -2.78064 | -0.6485 | -0.18207 | -0.73007 | -0.30433
-0.65122 | -2.77816 | -0.65103 | -0.18676 | -0.73105 | -0.30645
-0.65224 | -2.79709 | -0.65203 | -0.18833 | -0.73206 | -0.30899
-0.65322 | -2.86154 | -0.65305 | -0.18948 | -0.733 | -0.31204
-0.65421 | -2.85664 | -0.65406 | -0.19104 | -0.73395 | -0.31306
-0.65523 | -2.84594 | -0.65506 | -0.19333 | -0.73496 | -0.31517
-0.65624 | -2.90158 | -0.65608 | -0.19542 | -0.73589 | -0.31764
-0.65722 | -2.92751 | -0.65708 | -0.1964 | -0.7368 | -0.32071
-0.65822 | -2.92287 | -0.65809 | -0.19809 | -0.73775 | -0.32144
-0.65923 | -2.93038 | -0.6591 | -0.2003 | -0.73874 | -0.3233
-0.66023 | -2.99442 | -0.66009 | -0.20268 | -0.73971 | -0.32686
-0.66123 | -3.00599 | -0.66111 | -0.20369 | -0.74066 | -0.32873
-0.66224 | -2.98451 | -0.66211 | -0.20534 | -0.74161 | -0.33026
-0.66323 | -3.0362 | -0.66312 | -0.20735 | -0.74256 | -0.33254
-0.66425 | -3.06709 | -0.66413 | -0.20987 | -0.74345 | -0.33544
-0.66525 | -3.06062 | -0.66515 | -0.21083 | -0.74438 | -0.33844
-0.66624 | -3.06319 | -0.66613 | -0.2126 | -0.74537 | -0.33955
-0.66724 | -3.12019 | -0.66713 | -0.21431 | -0.74638 | -0.3411
-0.66827 | -3.14051 | -0.66817 | -0.2172 | -0.74729 | -0.3455
-0.66927 | -3.11482 | -0.66916 | -0.21838 | -0.7482 | -0.34683
-0.67027 | -3.15613 | -0.67016 | -0.22007 | -0.74905 | -0.34763
-0.67125 | -3.19841 | -0.67118 | -0.22184 | -0.74994 | -0.35046
-0.67228 | -3.19512 | -0.67222 | -0.22481 | -0.75086 | -0.35286
-0.67327 | -3.18335 | -0.67321 | -0.22628 | -0.75174 | -0.35614
-0.67426 | -3.23411 | -0.6742 | -0.22779 | -0.75266 | -0.35731
-0.67527 | -3.27193 | -0.67521 | -0.22946 | -0.75359 | -0.35864
-0.67626 | -3.24061 | -0.67624 | -0.23251 | -0.7546 | -0.36364
-0.67726 | -3.26649 | -0.67723 | -0.23418 | -0.7556 | -0.36504
-0.67829 | -3.32493 | -0.67822 | -0.23556 | -0.75655 | -0.36691
-0.67928 | -3.31592 | -0.67926 | -0.23729 | -0.75745 | -0.36922
-0.68027 | -3.30805 | -0.68026 | -0.24024 | -0.75837 | -0.37235
-0.68127 | -3.33796 | -0.68125 | -0.2421 | -0.75922 | -0.37524
-0.68228 | -3.38173 | -0.68223 | -0.24342 | -0.76017 | -0.37642
-0.68328 | -3.36429 | -0.68324 | -0.24515 | -0.76107 | -0.37785
-0.6843 | -3.36377 | -0.68424 | -0.24806 | -0.76196 | -0.38276
-0.68527 | -3.42806 | -0.68526 | -0.25044 | -0.76294 | -0.38444
-0.68631 | -3.42729 | -0.68629 | -0.25172 | -0.76389 | -0.38577
-0.6873 | -3.40997 | -0.68728 | -0.25354 | -0.76475 | -0.3885
-0.6883 | -3.45269 | -0.68828 | -0.25607 | -0.76569 | -0.39154
-0.68929 | -3.48216 | -0.68931 | -0.25905 | -0.76665 | -0.39478
-0.69031 | -3.47756 | -0.6903 | -0.26004 | -0.7676 | -0.39659
-0.6913 | -3.4642 | -0.69132 | -0.26197 | -0.76857 | -0.39835
-0.69232 | -3.52027 | -0.69231 | -0.26443 | -0.76946 | -0.40322
-0.6933 | -3.53579 | -0.69332 | -0.26754 | -0.77032 | -0.40577
-0.69431 | -3.50697 | -0.69431 | -0.2686 | -0.77116 | -0.40519
-0.6953 | -3.53515 | -0.6953 | -0.2706 | -0.77212 | -0.40906
-0.69631 | -3.57772 | -0.69631 | -0.27281 | -0.77301 | -0.41444
-0.6973 | -3.57382 | -0.69733 | -0.27619 | -0.77396 | -0.41413
-0.69829 | -3.55539 | -0.69831 | -0.27746 | -0.77484 | -0.41752
-0.69929 | -3.59526 | -0.69934 | -0.27944 | -0.77576 | -0.41953
-0.7003 | -3.62711 | -0.70034 | -0.28134 | -0.77667 | -0.42272
-0.70129 | -3.59126 | -0.70137 | -0.28496 | -0.7776 | -0.42608
-0.70231 | -3.62284 | -0.70236 | -0.28656 | -0.7786 | -0.4271
-0.7033 | -3.65988 | -0.70336 | -0.28839 | -0.77951 | -0.42915
-0.70431 | -3.65292 | -0.70437 | -0.29034 | -0.78036 | -0.43559
-0.70531 | -3.63889 | -0.70538 | -0.29452 | -0.78128 | -0.43592
-0.7063 | -3.67136 | -0.70638 | -0.29687 | -0.78223 | -0.43845
-0.70729 | -3.70032 | -0.70736 | -0.29855 | -0.78323 | -0.44162
-0.70831 | -3.66468 | -0.70839 | -0.30043 | -0.78408 | -0.44588
-0.70929 | -3.6797 | -0.7094 | -0.30417 | -0.78502 | -0.44823
-0.71031 | -3.73011 | -0.71042 | -0.30637 | -0.78604 | -0.45023
-0.71131 | -3.72077 | -0.7114 | -0.30784 | -0.78697 | -0.45268
-0.71232 | -3.70866 | -0.71242 | -0.30992 | -0.78792 | -0.45903
-0.71331 | -3.73049 | -0.71343 | -0.31329 | -0.78895 | -0.45941
-0.71432 | -3.76871 | -0.71443 | -0.31623 | -0.78988 | -0.46249
-0.71531 | -3.75 | -0.71542 | -0.31753 | -0.7908 | -0.4656
-0.71633 | -3.73474 | -0.71644 | -0.31991 | -0.79178 | -0.4705
-0.71716 | -3.78551 | -0.71747 | -0.32278 | -0.7927 | -0.4719
-0.71795 | -3.79408 | -0.71847 | -0.3267 | -0.79366 | -0.47474
-0.71852 | -3.77759 | -0.71948 | -0.3266 | -0.79462 | -0.47742
-0.71902 | -3.76911 | -0.72049 | -0.33032 | -0.79549 | -0.48301
-0.7195 | -3.76034 | -0.72153 | -0.33366 | -0.79648 | -0.48325
-0.7201 | -3.76341 | -0.72253 | -0.33507 | -0.79742 | -0.48655
-0.72082 | -3.79588 | -0.72354 | -0.33826 | -0.79823 | -0.48946
-0.72153 | -3.81531 | -0.72454 | -0.34029 | -0.79863 | -0.49244
-0.7222 | -3.81233 | -0.72557 | -0.34316 | -0.79856 | -0.49357
-0.72273 | -3.79428 | -0.72657 | -0.34565 | -0.79804 | -0.49014
-0.72341 | -3.77911 | -0.72757 | -0.34756 | -0.79705 | -0.48296
-0.72409 | -3.80943 | -0.72854 | -0.35201 | -0.79607 | -0.47819
-0.72468 | -3.84433 | -0.72954 | -0.35355 | -0.79504 | -0.47439
-0.7254 | -3.84697 | -0.73055 | -0.35662 | -0.79405 | -0.47082
-0.72599 | -3.82915 | -0.73156 | -0.35892 | -0.79305 | -0.46487
-0.72657 | -3.8144 | -0.73257 | -0.36129 | -0.79207 | -0.45988
-0.72718 | -3.81177 | -0.73358 | -0.3656 | -0.79105 | -0.45853
-0.72775 | -3.84335 | -0.73458 | -0.36702 | -0.79004 | -0.45384
-0.72827 | -3.86535 | -0.73562 | -0.36991 | -0.78907 | -0.44967
-0.72901 | -3.86535 | -0.73661 | -0.37163 | -0.78805 | -0.4456
-0.72962 | -3.84527 | -0.73762 | -0.37629 | -0.78704 | -0.44465
-0.73028 | -3.82488 | -0.73861 | -0.37898 | -0.78604 | -0.43906
-0.73099 | -3.83928 | -0.73962 | -0.38087 | -0.78506 | -0.43568
-0.73156 | -3.87411 | -0.74062 | -0.38299 | -0.78406 | -0.43222
-0.73205 | -3.88298 | -0.74163 | -0.38734 | -0.78306 | -0.43046
-0.73249 | -3.87948 | -0.74263 | -0.39009 | -0.78207 | -0.42515
-0.73302 | -3.86599 | -0.74366 | -0.39261 | -0.78106 | -0.42162
-0.73364 | -3.84687 | -0.74463 | -0.39488 | -0.78006 | -0.41972
-0.73429 | -3.84922 | -0.74565 | -0.39901 | -0.77906 | -0.41662
-0.73487 | -3.87805 | -0.74664 | -0.40198 | -0.77806 | -0.41242
-0.73535 | -3.89468 | -0.74769 | -0.40408 | -0.77708 | -0.40893
-0.73605 | -3.89813 | -0.74867 | -0.40708 | -0.77608 | -0.40821
-0.73686 | -3.87893 | -0.74968 | -0.40925 | -0.77507 | -0.40417
-0.73752 | -3.86027 | -0.7507 | -0.41398 | -0.77408 | -0.40106
-0.73798 | -3.87346 | -0.75171 | -0.41532 | -0.7731 | -0.39755
-0.73834 | -3.89282 | -0.75272 | -0.41793 | -0.7721 | -0.39673
-0.73889 | -3.91135 | -0.75371 | -0.42141 | -0.77108 | -0.39175
-0.73965 | -3.91325 | -0.75472 | -0.42613 | -0.77009 | -0.38896
-0.74031 | -3.89734 | -0.75575 | -0.42773 | -0.76909 | -0.38614
-0.74086 | -3.87987 | -0.75675 | -0.43137 | -0.76808 | -0.38452
-0.74145 | -3.88271 | -0.75776 | -0.43378 | -0.76707 | -0.3804
-0.74206 | -3.91193 | -0.75875 | -0.43933 | -0.76607 | -0.37737
-0.74265 | -3.92934 | -0.75976 | -0.44089 | -0.76509 | -0.37607
-0.74334 | -3.92581 | -0.76075 | -0.44347 | -0.7641 | -0.3729
-0.7441 | -3.90621 | -0.76176 | -0.44634 | -0.76306 | -0.36975
-0.74485 | -3.89116 | -0.7628 | -0.45129 | -0.76207 | -0.36652
-0.74545 | -3.91018 | -0.76379 | -0.45333 | -0.76107 | -0.36573
-0.74603 | -3.93324 | -0.7648 | -0.45611 | -0.76009 | -0.36234
-0.74669 | -3.94009 | -0.76579 | -0.45867 | -0.75909 | -0.35873
-0.74734 | -3.92438 | -0.76676 | -0.4634 | -0.75807 | -0.3574
-0.74785 | -3.90433 | -0.7678 | -0.46838 | -0.75708 | -0.35556
-0.74843 | -3.89414 | -0.76878 | -0.47058 | -0.7561 | -0.35133
-0.74894 | -3.91711 | -0.76982 | -0.47391 | -0.75507 | -0.34934
-0.74945 | -3.94328 | -0.77083 | -0.47804 | -0.75408 | -0.34696
-0.75021 | -3.94933 | -0.77184 | -0.48311 | -0.75307 | -0.34507
-0.75093 | -3.93451 | -0.77285 | -0.48437 | -0.75209 | -0.33999
-0.75154 | -3.91714 | -0.77384 | -0.4874 | -0.75108 | -0.34085
-0.75216 | -3.91942 | -0.77486 | -0.49092 | -0.75009 | -0.33779
-0.75286 | -3.95383 | -0.77584 | -0.49625 | -0.74908 | -0.33466
-0.75359 | -3.96369 | -0.77684 | -0.49765 | -0.74809 | -0.33308
-0.75419 | -3.95484 | -0.77787 | -0.50095 | -0.74707 | -0.32989
-0.75475 | -3.94334 | -0.77886 | -0.50447 | -0.74608 | -0.32907
-0.75531 | -3.92773 | -0.77986 | -0.51079 | -0.74508 | -0.32448
-0.75597 | -3.93184 | -0.78089 | -0.51233 | -0.74407 | -0.3224
-0.75669 | -3.96158 | -0.7819 | -0.51626 | -0.74307 | -0.3227
-0.75731 | -3.97263 | -0.78291 | -0.51891 | -0.74207 | -0.3175
-0.75793 | -3.95688 | -0.78391 | -0.52556 | -0.74107 | -0.31698
-0.75859 | -3.9276 | -0.7849 | -0.52828 | -0.74008 | -0.31387
-0.75918 | -3.92924 | -0.78591 | -0.53044 | -0.73907 | -0.31295
-0.75984 | -3.9585 | -0.78691 | -0.53369 | -0.73808 | -0.3087
-0.76057 | -3.96917 | -0.78793 | -0.53952 | -0.73708 | -0.3077
-0.7612 | -3.96278 | -0.78894 | -0.54278 | -0.73608 | -0.30653
-0.76151 | -3.95979 | -0.78995 | -0.54495 | -0.73507 | -0.30282
-0.76209 | -3.95362 | -0.79096 | -0.54776 | -0.73408 | -0.30196
-0.76283 | -3.94077 | -0.79196 | -0.55408 | -0.73308 | -0.2978
-0.7635 | -3.95991 | -0.79296 | -0.55803 | -0.73209 | -0.29785
-0.76402 | -3.97919 | -0.79399 | -0.56054 | -0.73109 | -0.2949
-0.76471 | -3.98442 | -0.79497 | -0.56446 | -0.73008 | -0.29104
-0.76539 | -3.96155 | -0.79598 | -0.56897 | -0.72907 | -0.29113
-0.76593 | -3.94066 | -0.797 | -0.57552 | -0.72809 | -0.28873
-0.76657 | -3.95245 | -0.79799 | -0.57643 | -0.72708 | -0.28555
-0.76718 | -3.98566 | -0.79901 | -0.57972 | -0.72608 | -0.28356
-0.76776 | -3.9899 | -0.79998 | -0.58471 | -0.72508 | -0.28282
-0.76838 | -3.97707 | -0.80101 | -0.5903 | -0.72408 | -0.28034
-0.76903 | -3.96729 | -0.80202 | -0.592 | -0.72309 | -0.27771
-0.76974 | -3.95763 | -0.80303 | -0.59622 | -0.72209 | -0.27579
-0.77048 | -3.96477 | -0.80401 | -0.59928 | -0.72109 | -0.27502
-0.7711 | -3.98501 | -0.80503 | -0.60742 | -0.72009 | -0.27165
-0.77177 | -3.99592 | -0.80603 | -0.61011 | -0.71909 | -0.26968
-0.77246 | -3.977 | -0.80703 | -0.61393 | -0.71808 | -0.2683
-0.77312 | -3.94823 | -0.80803 | -0.61798 | -0.71708 | -0.26674
-0.77368 | -3.95635 | -0.80857 | -0.62234 | -0.71607 | -0.26332
-0.7742 | -3.98326 | -0.80866 | -0.62387 | -0.71509 | -0.2615
-0.77483 | -3.99641 | -0.80861 | -0.6237 | -0.71408 | -0.26103
-0.77549 | -3.98696 | -0.80807 | -0.62034 | -0.71308 | -0.25756
-0.77626 | -3.97097 | -0.80704 | -0.61178 | -0.71208 | -0.25625
-0.77692 | -3.96014 | -0.80608 | -0.60599 | -0.71108 | -0.25428
-0.77761 | -3.97359 | -0.80507 | -0.59907 | -0.71009 | -0.25332
-0.77823 | -3.99558 | -0.80405 | -0.59664 | -0.70909 | -0.25078
-0.77888 | -4.00009 | -0.80306 | -0.58951 | -0.7081 | -0.24778
-0.77965 | -3.97906 | -0.80206 | -0.58296 | -0.70708 | -0.24793
-0.78037 | -3.96172 | -0.80107 | -0.57723 | -0.7061 | -0.24478
-0.78097 | -3.98175 | -0.80007 | -0.5753 | -0.7051 | -0.24293
-0.78162 | -4.00516 | -0.79907 | -0.56935 | -0.70411 | -0.24073
-0.78207 | -4.00416 | -0.79808 | -0.56329 | -0.70307 | -0.23987
-0.78219 | -3.99945 | -0.79705 | -0.55784 | -0.7021 | -0.23784
-0.78242 | -3.99602 | -0.79605 | -0.55557 | -0.7011 | -0.23522
-0.78292 | -3.98844 | -0.79508 | -0.55135 | -0.70012 | -0.23375
-0.7837 | -3.98094 | -0.79407 | -0.54459 | -0.69911 | -0.23316
-0.78435 | -3.9684 | -0.79307 | -0.53943 | -0.69808 | -0.22967
-0.78494 | -3.9838 | -0.79207 | -0.53725 | -0.69711 | -0.2285
-0.78561 | -4.00447 | -0.79106 | -0.53393 | -0.6961 | -0.22687
-0.78635 | -4.00112 | -0.79005 | -0.52699 | -0.69509 | -0.22561
-0.78696 | -3.97488 | -0.78906 | -0.52298 | -0.69409 | -0.22261
-0.78765 | -3.96288 | -0.78806 | -0.51815 | -0.6931 | -0.22184
-0.78841 | -3.99658 | -0.78707 | -0.51682 | -0.6921 | -0.22047
-0.78899 | -4.01187 | -0.78608 | -0.51043 | -0.69109 | -0.21761
-0.78966 | -3.99897 | -0.78504 | -0.50602 | -0.69009 | -0.21614
-0.79039 | -3.98881 | -0.78409 | -0.50214 | -0.6891 | -0.21423
-0.79101 | -3.97949 | -0.78307 | -0.50095 | -0.68811 | -0.21324
-0.79158 | -3.97219 | -0.78206 | -0.49478 | -0.68709 | -0.20983
-0.79221 | -3.98955 | -0.78107 | -0.49035 | -0.68608 | -0.20995
-0.79276 | -4.01389 | -0.78009 | -0.48576 | -0.68509 | -0.20815
-0.7934 | -4.01376 | -0.7791 | -0.48465 | -0.68411 | -0.20602
-0.79397 | -3.98968 | -0.77808 | -0.47938 | -0.6831 | -0.20512
-0.79446 | -3.97119 | -0.77708 | -0.47494 | -0.68209 | -0.20221
-0.79508 | -3.97493 | -0.77605 | -0.47076 | -0.6811 | -0.2013
-0.79572 | -4.00341 | -0.77508 | -0.46887 | -0.6801 | -0.19943
-0.79633 | -4.01609 | -0.77407 | -0.46598 | -0.67909 | -0.19763
-0.79702 | -4.00619 | -0.77306 | -0.46044 | -0.67809 | -0.19645
-0.79755 | -3.99131 | -0.77208 | -0.45677 | -0.67708 | -0.19424
-0.79804 | -3.97707 | -0.77106 | -0.45508 | -0.6761 | -0.19255
-0.79865 | -3.97595 | -0.77007 | -0.45191 | -0.67509 | -0.19188
-0.79931 | -3.99801 | -0.76904 | -0.44658 | -0.67409 | -0.18959
-0.8 | -4.00847 | -0.76806 | -0.44251 | -0.67308 | -0.18736
-0.80086 | -3.99975 | -0.76706 | -0.4401 | -0.67209 | -0.18694
-0.80155 | -3.98148 | -0.76606 | -0.43798 | -0.67109 | -0.18475
-0.8021 | -3.96745 | -0.76508 | -0.43255 | -0.67009 | -0.18364
-0.80272 | -3.98901 | -0.76407 | -0.4289 | -0.66908 | -0.18127
-0.80337 | -4.01665 | -0.76306 | -0.42609 | -0.66809 | -0.18066
-0.80404 | -4.01276 | -0.76205 | -0.4245 | -0.6671 | -0.17898
-0.80469 | -3.99204 | -0.76107 | -0.41926 | -0.66611 | -0.17684
-0.80528 | -3.9775 | -0.76006 | -0.41575 | -0.66511 | -0.17502
-0.80596 | -3.97796 | -0.75905 | -0.41252 | -0.6641 | -0.1743
-0.80664 | -4.00604 | -0.75803 | -0.41163 | -0.66308 | -0.17241
-0.80746 | -4.01458 | -0.75705 | -0.40681 | -0.6621 | -0.17061
-0.80817 | -4.0007 | -0.75604 | -0.40305 | -0.66108 | -0.16916
-0.80855 | -3.99042 | -0.75504 | -0.39985 | -0.66008 | -0.16845
-0.80865 | -3.98766 | -0.75404 | -0.39894 | -0.65907 | -0.16642
-0.80854 | -3.98595 | -0.75304 | -0.39508 | -0.6581 | -0.16459
-0.808 | -3.95958 | -0.75204 | -0.39128 | -0.6571 | -0.1641
-0.80699 | -3.95075 | -0.75104 | -0.388 | -0.65607 | -0.16214
-0.80601 | -3.93208 | -0.75004 | -0.387 | -0.65508 | -0.16054
-0.80501 | -3.86942 | -0.74903 | -0.3835 | -0.6541 | -0.1587
-0.80402 | -3.83569 | -0.74804 | -0.37963 | -0.65311 | -0.15799
-0.80302 | -3.8373 | -0.74703 | -0.37613 | -0.65209 | -0.15602
-0.80201 | -3.79548 | -0.74604 | -0.37467 | -0.65109 | -0.15441
-0.801 | -3.74554 | -0.74505 | -0.37228 | -0.65011 | -0.15305
-0.79999 | -3.72555 | -0.74403 | -0.36782 | -0.64911 | -0.15237
-0.799 | -3.72147 | -0.74305 | -0.36477 | -0.64809 | -0.15033
-0.79801 | -3.66988 | -0.74203 | -0.36262 | -0.64709 | -0.14864
-0.79702 | -3.63335 | -0.74103 | -0.36085 | -0.6461 | -0.14813
-0.79601 | -3.63893 | -0.74003 | -0.3564 | -0.6451 | -0.14652
-0.79502 | -3.6023 | -0.73904 | -0.35328 | -0.64409 | -0.14487
-0.79403 | -3.56001 | -0.73804 | -0.35142 | -0.64311 | -0.14313
-0.79299 | -3.53692 | -0.73706 | -0.34983 | -0.64209 | -0.14246
-0.79201 | -3.5309 | -0.73604 | -0.34574 | -0.64111 | -0.14075
-0.791 | -3.49117 | -0.73502 | -0.34286 | -0.6401 | -0.13913
-0.79 | -3.44442 | -0.73404 | -0.33996 | -0.6391 | -0.13775
-0.78902 | -3.45017 | -0.73304 | -0.3391 | -0.63809 | -0.13704
-0.788 | -3.4272 | -0.73204 | -0.33517 | -0.63709 | -0.13507
-0.78701 | -3.38646 | -0.73104 | -0.33222 | -0.63611 | -0.13381
-0.786 | -3.35392 | -0.73003 | -0.32946 | -0.63509 | -0.1328
-0.78499 | -3.35743 | -0.72905 | -0.32855 | -0.6341 | -0.13175
-0.78401 | -3.32874 | -0.72804 | -0.32511 | -0.63309 | -0.1299
-0.78301 | -3.2841 | -0.72705 | -0.32201 | -0.63209 | -0.12849
-0.78203 | -3.26506 | -0.72604 | -0.31933 | -0.6311 | -0.12782
-0.78101 | -3.27227 | -0.72505 | -0.3184 | -0.63009 | -0.12629
-0.78002 | -3.22975 | -0.72403 | -0.31547 | -0.62909 | -0.12476
-0.77902 | -3.19398 | -0.72302 | -0.31225 | -0.62808 | -0.12338
-0.778 | -3.1865 | -0.72204 | -0.30933 | -0.62709 | -0.12272
-0.77701 | -3.17858 | -0.72103 | -0.30819 | -0.6261 | -0.12074
-0.77601 | -3.13503 | -0.72001 | -0.30581 | -0.62507 | -0.11962
-0.77503 | -3.10547 | -0.71903 | -0.30264 | -0.62409 | -0.11839
-0.77403 | -3.10994 | -0.71802 | -0.30014 | -0.62308 | -0.11767
-0.77302 | -3.0851 | -0.71701 | -0.29829 | -0.62208 | -0.11598
-0.77203 | -3.04791 | -0.71603 | -0.29708 | -0.62109 | -0.11473
-0.77101 | -3.03426 | -0.71503 | -0.29327 | -0.62009 | -0.11377
-0.77 | -3.03097 | -0.71404 | -0.29057 | -0.61908 | -0.11264
-0.769 | -2.99813 | -0.71301 | -0.28882 | -0.6181 | -0.11112
-0.768 | -2.96303 | -0.71203 | -0.28748 | -0.6171 | -0.10989
-0.76702 | -2.95985 | -0.71102 | -0.2841 | -0.61608 | -0.10912
-0.76601 | -2.94819 | -0.71005 | -0.28191 | -0.61507 | -0.10762
-0.76502 | -2.90741 | -0.70902 | -0.27935 | -0.61408 | -0.10631
-0.76402 | -2.89092 | -0.70802 | -0.27889 | -0.61308 | -0.10503
-0.76301 | -2.89342 | -0.70703 | -0.27554 | -0.61209 | -0.10445
-0.76201 | -2.86509 | -0.70603 | -0.27301 | -0.61108 | -0.10283
-0.76102 | -2.83052 | -0.70503 | -0.27044 | -0.61008 | -0.10184
-0.76002 | -2.82423 | -0.70401 | -0.26959 | -0.60907 | -0.10071
-0.75903 | -2.8186 | -0.70303 | -0.26708 | -0.60807 | -0.09984
-0.75802 | -2.7816 | -0.70204 | -0.26435 | -0.60708 | -0.09833
-0.75702 | -2.75653 | -0.70105 | -0.26189 | -0.60606 | -0.0972
-0.75601 | -2.75762 | -0.70002 | -0.26103 | -0.60506 | -0.09641
-0.75503 | -2.74018 | -0.69903 | -0.25879 | -0.60406 | -0.09518
-0.75401 | -2.7048 | -0.69803 | -0.25605 | -0.60309 | -0.09391
-0.75301 | -2.69405 | -0.69703 | -0.25361 | -0.60207 | -0.09268
-0.75201 | -2.69226 | -0.69602 | -0.25242 | -0.60107 | -0.09207
-0.75101 | -2.66088 | -0.69502 | -0.25066 | -0.6001 | -0.09066
-0.75001 | -2.63356 | -0.69404 | -0.24765 | -0.5991 | -0.08967
-0.74902 | -2.63364 | -0.69304 | -0.24566 | -0.5981 | -0.0885
-0.74802 | -2.61847 | -0.69203 | -0.24386 | -0.59708 | -0.08785
-0.74702 | -2.58773 | -0.69104 | -0.24289 | -0.5961 | -0.08636
-0.74602 | -2.56933 | -0.69003 | -0.23979 | -0.59509 | -0.08547
-0.74503 | -2.57294 | -0.68903 | -0.23759 | -0.59408 | -0.08438
-0.74402 | -2.54716 | -0.68803 | -0.23598 | -0.59157 | -0.08163
-0.74302 | -2.51916 | -0.68704 | -0.23501 | -0.59058 | -0.08057
-0.74201 | -2.51268 | -0.68603 | -0.23203 | -0.5896 | -0.08005
-0.741 | -2.50655 | -0.68503 | -0.23031 | -0.58858 | -0.07866
-0.74001 | -2.477 | -0.68402 | -0.22782 | -0.58756 | -0.0777
-0.73901 | -2.45349 | -0.68302 | -0.22709 | -0.58656 | -0.07684
-0.73801 | -2.45547 | -0.68206 | -0.22473 | -0.58557 | -0.07598
-0.73701 | -2.43647 | -0.68103 | -0.22226 | -0.58456 | -0.07476
-0.736 | -2.40768 | -0.68003 | -0.22037 | -0.58357 | -0.07378
-0.73502 | -2.39476 | -0.67901 | -0.21939 | -0.58258 | -0.0732
-0.73399 | -2.39459 | -0.67803 | -0.21741 | -0.58159 | -0.07206
-0.733 | -2.37009 | -0.67704 | -0.21503 | -0.58058 | -0.07107
-0.732 | -2.34395 | -0.67601 | -0.21292 | -0.57958 | -0.07016
-0.73098 | -2.34514 | -0.67502 | -0.21201 | -0.57856 | -0.06948
-0.72999 | -2.33064 | -0.674 | -0.2103 | -0.57758 | -0.06832
-0.729 | -2.3023 | -0.67303 | -0.20767 | -0.5766 | -0.06753
-0.728 | -2.29113 | -0.67202 | -0.20579 | -0.57558 | -0.06652
-0.72699 | -2.28652 | -0.67102 | -0.2046 | -0.57458 | -0.06584
-0.72598 | -2.26555 | -0.67001 | -0.20325 | -0.57358 | -0.06477
-0.72498 | -2.2405 | -0.66902 | -0.2006 | -0.57258 | -0.06384
-0.72399 | -2.23783 | -0.66802 | -0.19892 | -0.57158 | -0.06323
-0.72297 | -2.22798 | -0.66701 | -0.19697 | -0.57058 | -0.06227
-0.72197 | -2.20319 | -0.666 | -0.19632 | -0.56957 | -0.06134
-0.72097 | -2.18487 | -0.66501 | -0.19373 | -0.56857 | -0.06055
-0.71996 | -2.18395 | -0.66401 | -0.19179 | -0.56758 | -0.05986
-0.71899 | -2.16674 | -0.66301 | -0.19015 | -0.56658 | -0.05899
-0.71798 | -2.14036 | -0.66201 | -0.18944 | -0.56558 | -0.05814
-0.71697 | -2.13302 | -0.661 | -0.18709 | -0.56458 | -0.0572
-0.71598 | -2.12912 | -0.66002 | -0.18529 | -0.56359 | -0.05672
-0.71496 | -2.10579 | -0.65903 | -0.18324 | -0.56258 | -0.0556
-0.71397 | -2.08604 | -0.65803 | -0.18255 | -0.56158 | -0.05501
-0.71296 | -2.08697 | -0.65702 | -0.18057 | -0.56057 | -0.05416
-0.71197 | -2.07136 | -0.65603 | -0.17848 | -0.55958 | -0.05348
-0.71098 | -2.04693 | -0.65504 | -0.17663 | -0.55859 | -0.05264
-0.70996 | -2.03551 | -0.65403 | -0.17587 | -0.55758 | -0.05181
-0.70896 | -2.03122 | -0.65303 | -0.17416 | -0.55657 | -0.05131
-0.70798 | -2.01233 | -0.65202 | -0.17213 | -0.55557 | -0.05045
-0.70697 | -1.98904 | -0.65102 | -0.1703 | -0.55457 | -0.04977
-0.70596 | -1.98467 | -0.65003 | -0.16914 | -0.55356 | -0.04893
-0.70494 | -1.97747 | -0.64902 | -0.16793 | -0.55257 | -0.04848
-0.70396 | -1.95206 | -0.64804 | -0.16564 | -0.55157 | -0.04764
-0.70296 | -1.93709 | -0.64703 | -0.16383 | -0.55058 | -0.04698
-0.70193 | -1.93639 | -0.64603 | -0.1627 | -0.54959 | -0.0462
-0.70095 | -1.92074 | -0.64504 | -0.16159 | -0.54858 | -0.04577
-0.69995 | -1.89909 | -0.644 | -0.15933 | -0.54759 | -0.04482
-0.69895 | -1.88953 | -0.643 | -0.158 | -0.5466 | -0.04429
-0.69793 | -1.88685 | -0.642 | -0.15604 | -0.5456 | -0.0436
-0.69694 | -1.86392 | -0.64102 | -0.15554 | -0.54459 | -0.04308
-0.69594 | -1.84415 | -0.64001 | -0.15341 | -0.54359 | -0.0423
-0.69495 | -1.84292 | -0.63903 | -0.15165 | -0.54257 | -0.0417
-0.69393 | -1.82882 | -0.638 | -0.15008 | -0.54157 | -0.04126
-0.69295 | -1.80676 | -0.63701 | -0.1494 | -0.54058 | -0.04047
-0.69194 | -1.79548 | -0.63601 | -0.14745 | -0.53958 | -0.03996
-0.69093 | -1.79209 | -0.63503 | -0.14579 | -0.53857 | -0.03925
-0.68991 | -1.77402 | -0.63401 | -0.1441 | -0.53758 | -0.03889
-0.68892 | -1.75263 | -0.63304 | -0.1433 | -0.53658 | -0.03813
-0.68792 | -1.75061 | -0.63202 | -0.14181 | -0.53556 | -0.03763
-0.68693 | -1.74009 | -0.63101 | -0.14008 | -0.53456 | -0.03707
-0.68593 | -1.71947 | -0.63002 | -0.13847 | -0.53356 | -0.0365
-0.6849 | -1.70452 | -0.62902 | -0.13766 | -0.53256 | -0.03592
-0.68393 | -1.70226 | -0.62801 | -0.13626 | -0.53158 | -0.03532
-0.68291 | -1.68785 | -0.627 | -0.13433 | -0.53058 | -0.0349
-0.68191 | -1.66608 | -0.62602 | -0.13286 | -0.52957 | -0.03443
-0.68091 | -1.65314 | -0.625 | -0.13177 | -0.52856 | -0.03375
-0.67989 | -1.65102 | -0.62402 | -0.13077 | -0.52758 | -0.03331
-0.67892 | -1.62909 | -0.623 | -0.12892 | -0.52658 | -0.03296
-0.67789 | -1.60985 | -0.62201 | -0.12731 | -0.52558 | -0.03228
-0.67689 | -1.61113 | -0.62101 | -0.12618 | -0.52457 | -0.03187
-0.6759 | -1.59604 | -0.62002 | -0.12521 | -0.52357 | -0.0313
-0.67489 | -1.58282 | -0.61901 | -0.12342 | -0.52256 | -0.03099
-0.67391 | -1.56424 | -0.61803 | -0.12209 | -0.52158 | -0.03045
-0.67292 | -1.56075 | -0.61701 | -0.12073 | -0.52057 | -0.02992
-0.67189 | -1.55063 | -0.61604 | -0.11991 | -0.51957 | -0.02955
-0.67091 | -1.52271 | -0.61502 | -0.11827 | -0.51858 | -0.02914
-0.6699 | -1.51741 | -0.61402 | -0.11678 | -0.51759 | -0.02856
-0.6689 | -1.51305 | -0.61302 | -0.11544 | -0.51658 | -0.02817
-0.66791 | -1.49096 | -0.61204 | -0.11468 | -0.5156 | -0.02781
-0.66691 | -1.47683 | -0.61102 | -0.11312 | -0.51459 | -0.02731
-0.6659 | -1.46849 | -0.61001 | -0.11174 | -0.51357 | -0.02692
-0.66489 | -1.46087 | -0.60901 | -0.1103 | -0.51256 | -0.0265
-0.66389 | -1.43987 | -0.60801 | -0.10957 | -0.51157 | -0.02622
-0.66291 | -1.42599 | -0.60702 | -0.10816 | -0.51057 | -0.02566
-0.66191 | -1.42573 | -0.60603 | -0.1067 | -0.50959 | -0.02537
-0.6609 | -1.40737 | -0.60502 | -0.10532 | -0.50857 | -0.02495
-0.6599 | -1.38904 | -0.60401 | -0.10446 | -0.50755 | -0.02458
-0.65887 | -1.38297 | -0.60302 | -0.1034 | -0.50657 | -0.02418
-0.65789 | -1.37355 | -0.60202 | -0.10189 | -0.50558 | -0.02383
-0.65689 | -1.35581 | -0.60101 | -0.10062 | -0.50457 | -0.02352
-0.65589 | -1.33837 | -0.60001 | -0.09963 | -0.50357 | -0.02311
-0.65488 | -1.33529 | -0.59902 | -0.09872 | -0.5026 | -0.02275
-0.6539 | -1.32178 | -0.59802 | -0.09714 | -0.50158 | -0.02242
-0.65289 | -1.30021 | -0.59702 | -0.09587 | -0.50059 | -0.02215
-0.65189 | -1.29283 | -0.59602 | -0.09493 | -0.49958 | -0.02167
-0.65088 | -1.28621 | -0.59499 | -0.09396 | -0.49859 | -0.02143
-0.64988 | -1.26882 | -0.59401 | -0.09251 | -0.49759 | -0.02109
-0.64889 | -1.25169 | -0.593 | -0.09134 | -0.49658 | -0.02086
-0.64788 | -1.24375 | -0.59201 | -0.09013 | -0.49559 | -0.02045
-0.64688 | -1.23835 | -0.59103 | -0.0895 | -0.49459 | -0.02014
-0.64589 | -1.21576 | -0.59 | -0.08808 | -0.49358 | -0.01987
-0.64488 | -1.20246 | -0.58905 | -0.08686 | -0.49258 | -0.01959
-0.64389 | -1.19956 | -0.58803 | -0.08574 | -0.49158 | -0.01925
-0.64289 | -1.18286 | -0.58702 | -0.08507 | -0.49058 | -0.01887
-0.64189 | -1.16501 | -0.58525 | -0.08288 | -0.48958 | -0.01869
-0.64091 | -1.15445 | -0.58349 | -0.08094 | -0.48857 | -0.01842
-0.6399 | -1.14889 | -0.58251 | -0.08019 | -0.48759 | -0.01814
-0.63889 | -1.13053 | -0.58152 | -0.07889 | -0.48659 | -0.01786
-0.6379 | -1.1144 | -0.5805 | -0.07785 | -0.48559 | -0.01756
-0.63688 | -1.11163 | -0.57952 | -0.07683 | -0.48457 | -0.01731
-0.6359 | -1.09783 | -0.57853 | -0.07609 | -0.48359 | -0.01707
-0.63488 | -1.08087 | -0.57749 | -0.07491 | -0.48259 | -0.01678
-0.6339 | -1.06853 | -0.57649 | -0.07395 | -0.48159 | -0.01662
-0.63289 | -1.06203 | -0.5755 | -0.07275 | -0.48057 | -0.01623
-0.6319 | -1.04684 | -0.57448 | -0.07227 | -0.47959 | -0.01605
-0.63087 | -1.02716 | -0.57351 | -0.07105 | -0.47858 | -0.01586
-0.62987 | -1.02244 | -0.5725 | -0.07006 | -0.47758 | -0.01564
-0.6289 | -1.01202 | -0.57151 | -0.0691 | -0.47659 | -0.01538
-0.62789 | -0.99484 | -0.57052 | -0.06829 | -0.47559 | -0.01515
-0.62688 | -0.97967 | -0.56951 | -0.06744 | -0.47457 | -0.01486
-0.6259 | -0.97405 | -0.56852 | -0.06636 | -0.47359 | -0.01469
-0.62488 | -0.9629 | -0.56752 | -0.06542 | -0.47258 | -0.01447
-0.62388 | -0.94392 | -0.56651 | -0.06458 | -0.47157 | -0.01425
-0.62289 | -0.93463 | -0.56551 | -0.06388 | -0.47057 | -0.01409
-0.62187 | -0.92796 | -0.56451 | -0.06272 | -0.46958 | -0.01384
-0.62089 | -0.91127 | -0.56351 | -0.06193 | -0.46857 | -0.01356
-0.61911 | -0.89427 | -0.56249 | -0.06099 | -0.46759 | -0.01348
-0.6174 | -0.86981 | -0.56151 | -0.06038 | -0.46658 | -0.01323
-0.61636 | -0.85415 | -0.5605 | -0.05938 | -0.46557 | -0.01305
-0.61539 | -0.84718 | -0.55951 | -0.0585 | -0.46456 | -0.01287
-0.61438 | -0.83615 | -0.5585 | -0.05762 | -0.46357 | -0.0127
-0.61338 | -0.82017 | -0.55751 | -0.05706 | -0.46257 | -0.01253
-0.61238 | -0.8091 | -0.55652 | -0.0561 | -0.46157 | -0.01222
-0.61138 | -0.80203 | -0.55551 | -0.05535 | -0.46059 | -0.01218
-0.61038 | -0.78809 | -0.55452 | -0.0544 | -0.45959 | -0.01195
-0.60937 | -0.77229 | -0.55352 | -0.05389 | -0.45859 | -0.0118
-0.60837 | -0.76496 | -0.55253 | -0.05304 | -0.45757 | -0.01162
-0.60736 | -0.75447 | -0.55152 | -0.05225 | -0.45655 | -0.01149
-0.60638 | -0.73984 | -0.55052 | -0.05138 | -0.45556 | -0.01138
-0.60539 | -0.72651 | -0.54949 | -0.05089 | -0.45457 | -0.01117
-0.60436 | -0.72038 | -0.54851 | -0.05005 | -0.45355 | -0.01095
-0.60339 | -0.70808 | -0.54753 | -0.04928 | -0.45256 | -0.01091
-0.60237 | -0.69252 | -0.5465 | -0.04856 | -0.45159 | -0.01072
-0.60137 | -0.68365 | -0.54553 | -0.04793 | -0.45058 | -0.01062
-0.60037 | -0.67472 | -0.5445 | -0.04726 | -0.44962 | -0.01046
-0.59935 | -0.6615 | -0.5435 | -0.04654 | -0.4486 | -0.01035
-0.59838 | -0.64827 | -0.54251 | -0.04574 | -0.4476 | -0.0102
-0.59737 | -0.64065 | -0.54153 | -0.04519 | -0.4466 | -0.01004
-0.59638 | -0.63123 | -0.5405 | -0.04459 | -0.44559 | -0.00995
-0.59537 | -0.61623 | -0.53951 | -0.04388 | -0.4446 | -0.00972
-0.59436 | -0.60557 | -0.5385 | -0.04316 | -0.4436 | -0.00958
-0.59335 | -0.59864 | -0.5375 | -0.04256 | -0.44259 | -0.00951
-0.59238 | -0.5854 | -0.53651 | -0.04203 | -0.44159 | -0.00936
-0.59137 | -0.57273 | -0.53551 | -0.04137 | -0.44058 | -0.0092
-0.59037 | -0.56511 | -0.5345 | -0.04067 | -0.43961 | -0.00911
-0.58937 | -0.55561 | -0.53352 | -0.04005 | -0.4386 | -0.00897
-0.58836 | -0.54352 | -0.53252 | -0.0396 | -0.43758 | -0.00889
-0.58736 | -0.53202 | -0.53152 | -0.03886 | -0.43657 | -0.00872
-0.58636 | -0.5254 | -0.53049 | -0.03833 | -0.43557 | -0.0086
-0.58537 | -0.51455 | -0.52949 | -0.03762 | -0.4346 | -0.00855
-0.58438 | -0.5016 | -0.5285 | -0.03717 | -0.43359 | -0.00834
-0.58334 | -0.49358 | -0.5275 | -0.03671 | -0.43257 | -0.00825
-0.58234 | -0.48481 | -0.5265 | -0.03594 | -0.43075 | -0.00797
-0.58135 | -0.47401 | -0.52548 | -0.03547 | -0.42907 | -0.0079
-0.58033 | -0.4626 | -0.52447 | -0.03493 | -0.42805 | -0.00777
-0.57935 | -0.45495 | -0.52349 | -0.03451 | -0.42708 | -0.00772
-0.57834 | -0.44722 | -0.52249 | -0.03392 | -0.42606 | -0.00756
-0.57734 | -0.4349 | -0.52149 | -0.03334 | -0.42504 | -0.0075
-0.57634 | -0.42523 | -0.52048 | -0.03285 | -0.42405 | -0.00739
-0.57533 | -0.41949 | -0.5195 | -0.03249 | -0.42306 | -0.00732
-0.57434 | -0.40915 | -0.51849 | -0.03181 | -0.42206 | -0.00712
-0.57333 | -0.39923 | -0.5175 | -0.0314 | -0.42105 | -0.00709
-0.57232 | -0.39046 | -0.51649 | -0.03092 | -0.42005 | -0.00703
-0.57135 | -0.38398 | -0.51549 | -0.03043 | -0.41905 | -0.00695
-0.57033 | -0.37421 | -0.5145 | -0.02999 | -0.41807 | -0.00684
-0.56933 | -0.36397 | -0.51352 | -0.02954 | -0.41705 | -0.00676
-0.56834 | -0.35746 | -0.5125 | -0.02897 | -0.41605 | -0.00669
-0.56732 | -0.34969 | -0.51149 | -0.02868 | -0.41504 | -0.00659
-0.56633 | -0.34007 | -0.51052 | -0.02824 | -0.41405 | -0.00651
-0.56532 | -0.33144 | -0.5095 | -0.02769 | -0.41304 | -0.00642
-0.56436 | -0.32552 | -0.50852 | -0.02734 | -0.41204 | -0.00639
-0.56335 | -0.31717 | -0.50752 | -0.02695 | -0.41105 | -0.00627
-0.56234 | -0.30819 | -0.5065 | -0.02655 | -0.41005 | -0.00622
-0.56133 | -0.30141 | -0.50551 | -0.02611 | -0.40906 | -0.00614
-0.56033 | -0.29511 | -0.50452 | -0.02572 | -0.40805 | -0.00607
-0.55932 | -0.28654 | -0.5035 | -0.02534 | -0.40705 | -0.00589
-0.55834 | -0.27875 | -0.50249 | -0.02491 | -0.40605 | -0.00589
-0.55733 | -0.27303 | -0.50151 | -0.02452 | -0.40507 | -0.00584
-0.55632 | -0.26604 | -0.50048 | -0.02417 | -0.40407 | -0.00578
-0.55533 | -0.25813 | -0.49949 | -0.02368 | -0.40306 | -0.00568
-0.55433 | -0.25146 | -0.4985 | -0.02347 | -0.40206 | -0.00563
-0.55333 | -0.24587 | -0.49752 | -0.02307 | -0.40108 | -0.0056
-0.55233 | -0.23878 | -0.49651 | -0.02271 | -0.40008 | -0.00551
-0.55133 | -0.23179 | -0.49552 | -0.02229 | -0.39907 | -0.00544
-0.55034 | -0.22652 | -0.49452 | -0.02206 | -0.39807 | -0.00539
-0.54932 | -0.22059 | -0.49349 | -0.02171 | -0.39706 | -0.00536
-0.5483 | -0.21397 | -0.49251 | -0.02138 | -0.39606 | -0.00526
-0.54735 | -0.2078 | -0.49151 | -0.02105 | -0.39508 | -0.00522
-0.54632 | -0.20288 | -0.4905 | -0.02068 | -0.39406 | -0.00516
-0.54534 | -0.19695 | -0.48952 | -0.02048 | -0.39307 | -0.00513
-0.54434 | -0.19073 | -0.48853 | -0.02013 | -0.39208 | -0.00504
-0.54334 | -0.18596 | -0.4875 | -0.01985 | -0.39108 | -0.00499
-0.54231 | -0.18074 | -0.48651 | -0.0196 | -0.39008 | -0.00497
-0.54132 | -0.17531 | -0.48552 | -0.01928 | -0.38909 | -0.0049
-0.54034 | -0.16991 | -0.48451 | -0.01898 | -0.38805 | -0.00483
-0.53933 | -0.16553 | -0.48349 | -0.01875 | -0.38704 | -0.00468
-0.53832 | -0.16074 | -0.4825 | -0.01844 | -0.38605 | -0.00477
-0.5373 | -0.15542 | -0.48148 | -0.01824 | -0.38506 | -0.0047
-0.53631 | -0.15125 | -0.4805 | -0.01793 | -0.38407 | -0.00466
-0.53532 | -0.14706 | -0.47951 | -0.01768 | -0.38305 | -0.00461
-0.53433 | -0.14244 | -0.47848 | -0.01744 | -0.38206 | -0.00458
-0.53332 | -0.13797 | -0.47748 | -0.01725 | -0.38105 | -0.00452
-0.53233 | -0.13404 | -0.4765 | -0.01696 | -0.38006 | -0.00449
-0.53132 | -0.13024 | -0.47549 | -0.01665 | -0.37906 | -0.00445
-0.53031 | -0.12598 | -0.47451 | -0.01644 | -0.37806 | -0.00442
-0.5293 | -0.12208 | -0.47352 | -0.01625 | -0.37705 | -0.00436
-0.52832 | -0.11879 | -0.4725 | -0.01601 | -0.37605 | -0.00432
-0.52729 | -0.11494 | -0.47151 | -0.01576 | -0.37506 | -0.0043
-0.52629 | -0.11121 | -0.4705 | -0.01546 | -0.37406 | -0.00425
-0.52531 | -0.10785 | -0.46949 | -0.01531 | -0.37306 | -0.00421
-0.52432 | -0.10483 | -0.46849 | -0.01514 | -0.37207 | -0.00417
-0.52329 | -0.1014 | -0.4675 | -0.01487 | -0.37106 | -0.00417
-0.52228 | -0.09802 | -0.46648 | -0.01467 | -0.37008 | -0.00411
-0.52129 | -0.09525 | -0.4655 | -0.01447 | -0.36906 | -0.00409
-0.52029 | -0.09241 | -0.46449 | -0.01431 | -0.36805 | -0.00403
-0.51929 | -0.08931 | -0.46349 | -0.01397 | -0.36708 | -0.00402
-0.51753 | -0.08477 | -0.4625 | -0.01385 | -0.36608 | -0.00397
-0.51577 | -0.07988 | -0.46149 | -0.01367 | -0.36505 | -0.00392
-0.51477 | -0.07731 | -0.4605 | -0.01353 | -0.36407 | -0.00391
-0.51378 | -0.07513 | -0.45951 | -0.01331 | -0.36305 | -0.00386
-0.51277 | -0.07268 | -0.4585 | -0.01315 | -0.36207 | -0.00382
-0.51178 | -0.0704 | -0.45749 | -0.01296 | -0.36106 | -0.00378
-0.51079 | -0.06822 | -0.45649 | -0.01277 | -0.36004 | -0.00377
-0.50978 | -0.06623 | -0.4555 | -0.01262 | -0.35906 | -0.00372
-0.50877 | -0.06409 | -0.4545 | -0.01246 | -0.35805 | -0.00368
-0.50779 | -0.06205 | -0.45347 | -0.01231 | -0.35708 | -0.00364
-0.50678 | -0.06025 | -0.45251 | -0.0122 | -0.35609 | -0.00365
-0.50576 | -0.05834 | -0.4515 | -0.01204 | -0.35505 | -0.00349
-0.50477 | -0.05653 | -0.45049 | -0.01187 | -0.35406 | -0.00356
-0.50377 | -0.05484 | -0.44949 | -0.01174 | -0.35306 | -0.00352
-0.50279 | -0.05328 | -0.44849 | -0.01164 | -0.35208 | -0.0035
-0.50179 | -0.05159 | -0.44749 | -0.01147 | -0.35108 | -0.00346
-0.50077 | -0.04996 | -0.4465 | -0.01132 | -0.35006 | -0.00343
-0.49978 | -0.04855 | -0.44548 | -0.01119 | -0.34905 | -0.00341
-0.49877 | -0.04718 | -0.44447 | -0.01109 | -0.34807 | -0.00338
-0.49778 | -0.04575 | -0.4435 | -0.01098 | -0.34707 | -0.00334
-0.49679 | -0.04432 | -0.44251 | -0.0108 | -0.34607 | -0.00331
-0.49579 | -0.04313 | -0.4415 | -0.01069 | -0.34505 | -0.00329
-0.4948 | -0.04183 | -0.44051 | -0.01058 | -0.34405 | -0.00325
-0.49378 | -0.04065 | -0.43951 | -0.01049 | -0.34305 | -0.00322
-0.49279 | -0.03952 | -0.43848 | -0.01034 | -0.34205 | -0.00321
-0.49178 | -0.03838 | -0.43751 | -0.01023 | -0.34106 | -0.0032
-0.49079 | -0.03734 | -0.43651 | -0.01012 | -0.34005 | -0.00316
-0.48981 | -0.03627 | -0.4355 | -0.00998 | -0.33905 | -0.00316
-0.4888 | -0.03523 | -0.4345 | -0.00991 | -0.33808 | -0.00313
-0.4878 | -0.03438 | -0.43351 | -0.00982 | -0.33704 | -0.00311
-0.48678 | -0.03325 | -0.43251 | -0.00971 | -0.33603 | -0.00307
-0.48579 | -0.03246 | -0.43149 | -0.00966 | -0.33505 | -0.00304
-0.48478 | -0.03161 | -0.43051 | -0.00955 | -0.33405 | -0.00304
-0.48377 | -0.03068 | -0.42951 | -0.00943 | -0.33305 | -0.00299
-0.48279 | -0.02991 | -0.42851 | -0.00935 | -0.33206 | -0.00297
-0.48178 | -0.02912 | -0.42751 | -0.0093 | -0.33106 | -0.00293
-0.48079 | -0.02842 | -0.42651 | -0.00919 | -0.33006 | -0.00292
-0.47977 | -0.02767 | -0.4255 | -0.00907 | -0.32907 | -0.00288
-0.47879 | -0.02698 | -0.42449 | -0.00899 | -0.32806 | -0.00285
-0.47779 | -0.02641 | -0.4235 | -0.00892 | -0.32707 | -0.00282
-0.4768 | -0.02563 | -0.42248 | -0.00886 | -0.32605 | -0.00281
-0.47579 | -0.02508 | -0.42149 | -0.00864 | -0.32505 | -0.00276
-0.47478 | -0.02455 | -0.4205 | -0.00863 | -0.32406 | -0.00274
-0.47379 | -0.02389 | -0.41949 | -0.00857 | -0.32305 | -0.00271
-0.47278 | -0.0234 | -0.41849 | -0.00851 | -0.32207 | -0.00269
-0.47178 | -0.02277 | -0.4175 | -0.00839 | -0.32104 | -0.00267
-0.47078 | -0.02236 | -0.41649 | -0.00833 | -0.32004 | -0.00264
-0.46977 | -0.02188 | -0.4155 | -0.00824 | -0.31906 | -0.00264
-0.46876 | -0.02127 | -0.4137 | -0.00818 | -0.31807 | -0.0026
-0.46776 | -0.0209 | -0.41199 | -0.00796 | -0.31706 | -0.00257
-0.46678 | -0.02052 | -0.41097 | -0.00795 | -0.31605 | -0.00255
-0.46577 | -0.02006 | -0.40999 | -0.00789 | -0.31507 | -0.00256
-0.46475 | -0.01954 | -0.40897 | -0.00777 | -0.31404 | -0.00242
-0.46378 | -0.01927 | -0.40798 | -0.00772 | -0.31308 | -0.00249
-0.46276 | -0.0189 | -0.40698 | -0.00755 | -0.31207 | -0.00246
-0.46177 | -0.01853 | -0.40598 | -0.00761 | -0.31105 | -0.00246
-0.46077 | -0.01803 | -0.40498 | -0.0075 | -0.31005 | -0.00243
-0.45977 | -0.01783 | -0.40398 | -0.00743 | -0.30907 | -0.00241
-0.45878 | -0.01751 | -0.40296 | -0.00739 | -0.30804 | -0.00241
-0.45776 | -0.01717 | -0.40198 | -0.00736 | -0.30707 | -0.00239
-0.45676 | -0.01681 | -0.401 | -0.00728 | -0.30606 | -0.00238
-0.45576 | -0.01659 | -0.39998 | -0.00723 | -0.30503 | -0.00234
-0.45476 | -0.01629 | -0.39899 | -0.00719 | -0.30406 | -0.00234
-0.45377 | -0.01604 | -0.39798 | -0.00716 | -0.30305 | -0.00229
-0.45275 | -0.01582 | -0.39698 | -0.00713 | -0.30204 | -0.00228
-0.45177 | -0.01558 | -0.39598 | -0.00705 | -0.30105 | -0.00225
-0.45076 | -0.0152 | -0.39495 | -0.00702 | -0.30004 | -0.00224
-0.44973 | -0.01507 | -0.39398 | -0.007 | -0.29905 | -0.0022
-0.44874 | -0.01488 | -0.39297 | -0.00695 | -0.29805 | -0.00219
-0.44773 | -0.01466 | -0.39198 | -0.00688 | -0.29706 | -0.00216
-0.44674 | -0.01446 | -0.39096 | -0.00686 | -0.29606 | -0.00214
-0.44574 | -0.01431 | -0.38996 | -0.0068 | -0.29505 | -0.0021
-0.44474 | -0.01415 | -0.38898 | -0.00683 | -0.29407 | -0.00209
-0.44372 | -0.0139 | -0.38798 | -0.00674 | -0.29306 | -0.00208
-0.44275 | -0.01378 | -0.38697 | -0.00672 | -0.29207 | -0.00204
-0.44172 | -0.01365 | -0.38597 | -0.00669 | -0.29107 | -0.00203
-0.44071 | -0.01345 | -0.38496 | -0.0067 | -0.29005 | -0.002
-0.43973 | -0.01329 | -0.38398 | -0.00661 | -0.28907 | -0.00199
-0.43873 | -0.01315 | -0.38297 | -0.00648 | -0.28806 | -0.00195
-0.43774 | -0.01303 | -0.38197 | -0.00651 | -0.28706 | -0.00193
-0.43675 | -0.01284 | -0.38095 | -0.0065 | -0.28605 | -0.00191
-0.43575 | -0.0127 | -0.37995 | -0.00644 | -0.28505 | -0.0019
-0.43473 | -0.0126 | -0.37896 | -0.00637 | -0.28405 | -0.00187
-0.43373 | -0.01237 | -0.37795 | -0.00634 | -0.28306 | -0.00187
-0.43274 | -0.01229 | -0.37695 | -0.00631 | -0.28205 | -0.00184
-0.43175 | -0.01217 | -0.37595 | -0.00628 | -0.28104 | -0.00183
-0.43075 | -0.01208 | -0.37495 | -0.00621 | -0.28005 | -0.0018
-0.42976 | -0.01194 | -0.37396 | -0.00619 | -0.27905 | -0.00177
-0.42874 | -0.01184 | -0.37296 | -0.00616 | -0.27806 | -0.00177
-0.42775 | -0.01176 | -0.37196 | -0.00614 | -0.27703 | -0.00172
-0.42674 | -0.01165 | -0.37093 | -0.00607 | -0.27605 | -0.00171
-0.42574 | -0.01153 | -0.36995 | -0.00605 | -0.27505 | -0.00169
-0.42474 | -0.01144 | -0.36895 | -0.00599 | -0.27407 | -0.00168
-0.42371 | -0.01138 | -0.36794 | -0.006 | -0.27306 | -0.00165
-0.42273 | -0.01129 | -0.36693 | -0.00592 | -0.27207 | -0.00164
-0.42176 | -0.0112 | -0.36595 | -0.00589 | -0.27105 | -0.00162
-0.42072 | -0.01103 | -0.36494 | -0.00587 | -0.27005 | -0.0016
-0.41974 | -0.01105 | -0.36394 | -0.00587 | -0.26907 | -0.00158
-0.41874 | -0.01096 | -0.36292 | -0.00582 | -0.26805 | -0.00156
-0.41772 | -0.01089 | -0.36195 | -0.0058 | -0.26706 | -0.00155
-0.41673 | -0.01085 | -0.36095 | -0.00578 | -0.26604 | -0.00152
-0.41572 | -0.01076 | -0.35994 | -0.00578 | -0.26506 | -0.00151
-0.41473 | -0.01071 | -0.35896 | -0.00574 | -0.26407 | -0.00139
-0.41373 | -0.01064 | -0.35795 | -0.00568 | -0.26306 | -0.00145
-0.41274 | -0.01061 | -0.35694 | -0.00566 | -0.26206 | -0.00143
-0.41175 | -0.01055 | -0.35595 | -0.00563 | -0.26105 | -0.0014
-0.41073 | -0.01047 | -0.35494 | -0.00559 | -0.26006 | -0.0014
-0.40974 | -0.01045 | -0.35395 | -0.00552 | -0.25905 | -0.00136
-0.40873 | -0.01039 | -0.35296 | -0.0055 | -0.25806 | -0.00134
-0.40772 | -0.01033 | -0.35196 | -0.00539 | -0.25705 | -0.00133
-0.40674 | -0.01028 | -0.35096 | -0.00544 | -0.25607 | -0.0013
-0.40572 | -0.01026 | -0.34995 | -0.00536 | -0.25506 | -0.00129
-0.40473 | -0.01021 | -0.34896 | -0.00532 | -0.25405 | -0.00126
-0.40374 | -0.01014 | -0.34794 | -0.00529 | -0.25305 | -0.00126
-0.40274 | -0.0101 | -0.34693 | -0.00529 | -0.25206 | -0.00124
-0.40174 | -0.01007 | -0.34595 | -0.00521 | -0.25107 | -0.00121
-0.40074 | -0.01 | -0.34496 | -0.00519 | -0.25006 | -0.0012
-0.39973 | -0.00994 | -0.34396 | -0.00515 | -0.24905 | -0.00119
-0.39873 | -0.00991 | -0.34295 | -0.00515 | -0.24807 | -0.00118
-0.39772 | -0.00975 | -0.34194 | -0.00509 | -0.24706 | -0.00115
-0.39672 | -0.00979 | -0.34095 | -0.00506 | -0.24607 | -0.00113
-0.39573 | -0.00976 | -0.33997 | -0.00504 | -0.24506 | -0.00113
-0.39472 | -0.00972 | -0.33897 | -0.00502 | -0.24407 | -0.00109
-0.39374 | -0.00966 | -0.33797 | -0.00499 | -0.24307 | -0.00108
-0.39273 | -0.00962 | -0.33695 | -0.00494 | -0.24207 | -0.00106
-0.39172 | -0.00959 | -0.33592 | -0.00492 | -0.24106 | -0.00102
-0.3907 | -0.00956 | -0.33494 | -0.00491 | -0.24007 | -0.00101
-0.38973 | -0.00949 | -0.33395 | -0.0049 | -0.23908 | -0.000990251
-0.38873 | -0.00944 | -0.33293 | -0.00485 | -0.23807 | -0.000966056
-0.38772 | -0.00943 | -0.33194 | -0.00483 | -0.23707 | -0.000955564
-0.38587 | -0.00893 | -0.33094 | -0.00481 | -0.23605 | -0.000931868
-0.3842 | -0.00928 | -0.32994 | -0.00481 | -0.23505 | -0.00090081
-0.38319 | -0.00925 | -0.32894 | -0.00477 | -0.23405 | -0.000898367
-0.38222 | -0.00921 | -0.32792 | -0.00474 | -0.23305 | -0.000878096
-0.3812 | -0.00919 | -0.32694 | -0.00473 | -0.23206 | -0.000867725
-0.3802 | -0.00916 | -0.32592 | -0.00473 | -0.23106 | -0.000850907
-0.37922 | -0.00912 | -0.32494 | -0.00468 | -0.22927 | -0.000994525
-0.37821 | -0.00907 | -0.32393 | -0.00467 | -0.22768 | -0.000884121
-0.37722 | -0.00907 | -0.32293 | -0.00465 | -0.22646 | -0.000718699
-0.37619 | -0.00903 | -0.32194 | -0.00467 | -0.22562 | -0.000839202
-0.37518 | -0.00898 | -0.32095 | -0.00462 | -0.22452 | -0.000709108
-0.3742 | -0.00893 | -0.31995 | -0.00461 | -0.22357 | -0.000781645
-0.3732 | -0.00892 | -0.31894 | -0.00459 | -0.22254 | -0.000709993
-0.37219 | -0.00886 | -0.31793 | -0.00458 | -0.22155 | -0.000727103
-0.37119 | -0.00882 | -0.31694 | -0.00454 | -0.22056 | -0.000691145
-0.3702 | -0.00879 | -0.31594 | -0.00444 | -0.21954 | -0.00069593
-0.36919 | -0.00875 | -0.31495 | -0.00448 | -0.21854 | -0.000670551
-0.36818 | -0.0087 | -0.31393 | -0.00447 | -0.21755 | -0.000657987
-0.36718 | -0.00864 | -0.31294 | -0.00444 | -0.21656 | -0.000638126
-0.36618 | -0.00864 | -0.31194 | -0.0044 | -0.21559 | -0.000633162
-0.3652 | -0.00859 | -0.31094 | -0.00437 | -0.21457 | -0.000610395
-0.36418 | -0.00854 | -0.30995 | -0.00436 | -0.21358 | -0.000595482
-0.36318 | -0.00851 | -0.30894 | -0.00434 | -0.21254 | -0.000581436
-0.3622 | -0.00849 | -0.30794 | -0.00429 | -0.21156 | -0.000576581
-0.3612 | -0.00845 | -0.30694 | -0.00427 | -0.21055 | -0.000565648
-0.36021 | -0.00839 | -0.30595 | -0.00424 | -0.20955 | -0.00054051
-0.35921 | -0.00839 | -0.30494 | -0.00424 | -0.20857 | -0.000530227
-0.35821 | -0.00835 | -0.30395 | -0.00417 | -0.20754 | -0.000527879
-0.35722 | -0.00829 | -0.30293 | -0.00414 | -0.20657 | -0.000383648
-0.35621 | -0.00828 | -0.30195 | -0.00411 | -0.20553 | -0.000549638
-0.3552 | -0.00825 | -0.30093 | -0.00409 | -0.20458 | -0.000440294
-0.35419 | -0.00823 | -0.29994 | -0.00404 | -0.20354 | -0.000482252
-0.35322 | -0.00819 | -0.29895 | -0.004 | -0.20256 | -0.000443357
-0.35221 | -0.00819 | -0.29793 | -0.00396 | -0.20156 | -0.000435814
-0.3512 | -0.00816 | -0.29694 | -0.00396 | -0.20056 | -0.000416429
-0.35022 | -0.00812 | -0.29594 | -0.0039 | -0.19956 | -0.000418943
-0.3492 | -0.00807 | -0.29493 | -0.00388 | -0.19855 | -0.000402997
-0.34819 | -0.00804 | -0.29393 | -0.00385 | -0.19754 | -0.000395404
-0.34721 | -0.00802 | -0.29294 | -0.00385 | -0.19656 | -0.000381967
-0.34619 | -0.00797 | -0.29194 | -0.00379 | -0.19556 | -0.000369105
-0.34519 | -0.00792 | -0.29093 | -0.00376 | -0.19453 | -0.000345031
-0.34422 | -0.00792 | -0.28993 | -0.00372 | -0.19354 | -0.00035107
-0.34319 | -0.00786 | -0.28893 | -0.00371 | -0.19254 | -0.000330531
-0.34221 | -0.00782 | -0.28793 | -0.00366 | -0.19156 | -0.000316205
-0.34121 | -0.00779 | -0.28694 | -0.00362 | -0.19056 | -0.000295667
-0.34022 | -0.00776 | -0.28594 | -0.00359 | -0.18953 | -0.000277975
-0.3392 | -0.00773 | -0.28492 | -0.00356 | -0.18856 | -0.000275829
-0.33821 | -0.00769 | -0.28394 | -0.00354 | -0.18754 | -0.00024631
-0.3372 | -0.00768 | -0.28293 | -0.00348 | -0.18656 | -0.000242404
-0.3362 | -0.00763 | -0.28194 | -0.00345 | -0.18553 | -0.000212141
-0.33521 | -0.00761 | -0.28093 | -0.00342 | -0.18454 | -0.000223281
-0.3342 | -0.0076 | -0.27995 | -0.00341 | -0.18353 | -0.000179521
-0.3332 | -0.0076 | -0.27894 | -0.00335 | -0.18254 | -0.000197264
-0.33218 | -0.00758 | -0.27793 | -0.00325 | -0.18152 | -0.000164883
-0.33121 | -0.00753 | -0.27694 | -0.00329 | -0.18054 | -0.0001686
-0.33019 | -0.00744 | -0.27595 | -0.00328 | -0.17955 | -0.000150844
-0.32918 | -0.00749 | -0.27493 | -0.00321 | -0.17853 | -0.000135305
-0.32818 | -0.00745 | -0.27395 | -0.0032 | -0.17753 | -0.000141521
-0.32718 | -0.00741 | -0.27294 | -0.00316 | -0.17656 | -0.000114866
-0.32619 | -0.0074 | -0.27195 | -0.00317 | -0.17555 | -0.000117004
-0.3252 | -0.00736 | -0.27094 | -0.00313 | -0.17454 | -9.35876e-05
-0.3242 | -0.0073 | -0.26994 | -0.0031 | -0.17357 | -9.78892e-05
-0.3232 | -0.00728 | -0.26892 | -0.00308 | -0.17256 | -6.32553e-05
-0.32219 | -0.00726 | -0.26794 | -0.00308 | -0.17155 | -6.70875e-05
-0.32121 | -0.00721 | -0.26695 | -0.00304 | -0.17054 | -5.03627e-05
-0.3202 | -0.00717 | -0.26596 | -0.00302 | -0.16952 | -4.43878e-05
-0.31919 | -0.00715 | -0.26493 | -0.00299 | -0.16781 | -2.48817e-05
-0.3182 | -0.00712 | -0.26393 | -0.00298 | -0.16604 | -2.16281e-05
-0.31719 | -0.00707 | -0.26293 | -0.00295 | -0.16506 | -1.22702e-05
-0.31618 | -0.00704 | -0.26195 | -0.00291 | -0.16404 | -1.98893e-06
-0.3152 | -0.00703 | -0.26094 | -0.00289 | -0.16305 | -7.91709e-06
-0.3142 | -0.00699 | -0.25993 | -0.00286 | -0.16207 | 1.4185e-05
-0.31319 | -0.00694 | -0.25895 | -0.00283 | -0.16106 | 2.97282e-05
-0.31219 | -0.00692 | -0.25794 | -0.00279 | -0.16002 | 4.80874e-05
-0.3112 | -0.00689 | -0.25695 | -0.00276 | -0.15905 | 3.49144e-05
-0.3102 | -0.00684 | -0.25595 | -0.00273 | -0.15804 | 7.34912e-05
-0.30922 | -0.00681 | -0.25495 | -0.00274 | -0.15705 | 6.97698e-05
-0.30821 | -0.00678 | -0.25395 | -0.00267 | -0.15604 | 7.84848e-05
-0.3072 | -0.00675 | -0.25295 | -0.00266 | -0.15506 | 8.51835e-05
-0.30622 | -0.0067 | -0.25195 | -0.00262 | -0.15403 | 0.000106283
-0.3052 | -0.00666 | -0.25095 | -0.0026 | -0.15305 | 9.58849e-05
-0.30419 | -0.00667 | -0.24993 | -0.00255 | -0.15204 | 0.000129281
-0.30319 | -0.00661 | -0.24894 | -0.00251 | -0.15106 | 0.000115657
-0.3022 | -0.00658 | -0.24794 | -0.00246 | -0.15005 | 0.000134875
-0.30121 | -0.00657 | -0.24693 | -0.00245 | -0.14905 | 0.000136142
-0.30022 | -0.00652 | -0.24595 | -0.0024 | -0.14806 | 0.000148686
-0.2992 | -0.00649 | -0.24494 | -0.00237 | -0.14705 | 0.000144263
-0.29821 | -0.00646 | -0.24394 | -0.00235 | -0.14606 | 0.000158728
-0.29721 | -0.00645 | -0.24293 | -0.00232 | -0.14505 | 0.000160946
-0.2962 | -0.00642 | -0.24194 | -0.00229 | -0.14394 | 0.000171991
-0.29519 | -0.00637 | -0.24095 | -0.00226 | -0.14285 | 0.00017792
-0.29419 | -0.00635 | -0.23994 | -0.00223 | -0.14184 | 0.000189859
-0.29318 | -0.00635 | -0.23894 | -0.00222 | -0.14086 | 0.000184655
-0.29221 | -0.00631 | -0.23795 | -0.0021 | -0.13985 | 0.000200607
-0.29119 | -0.00629 | -0.23697 | -0.00214 | -0.13885 | 0.000206639
-0.2902 | -0.00627 | -0.23595 | -0.00213 | -0.13784 | 0.000215209
-0.28917 | -0.00615 | -0.23494 | -0.00211 | -0.13685 | 0.000209609
-0.28818 | -0.0062 | -0.23397 | -0.00211 | -0.13587 | 0.000228272
-0.28721 | -0.0062 | -0.23296 | -0.00208 | -0.13485 | 0.000228177
-0.2862 | -0.00619 | -0.23195 | -0.00206 | -0.13386 | 0.00024347
-0.28519 | -0.00615 | -0.23097 | -0.00205 | -0.13286 | 0.000238951
-0.28419 | -0.00613 | -0.22995 | -0.00205 | -0.13186 | 0.000259976
-0.28317 | -0.00612 | -0.22895 | -0.00201 | -0.13086 | 0.000243406
-0.2822 | -0.00612 | -0.22797 | -0.002 | -0.12984 | 0.000269175
-0.28119 | -0.00609 | -0.22695 | -0.00198 | -0.12885 | 0.00026559
-0.28021 | -0.00606 | -0.22593 | -0.00197 | -0.12786 | 0.000377778
-0.27919 | -0.00605 | -0.22496 | -0.00194 | -0.12683 | 0.000256085
-0.2782 | -0.00601 | -0.22395 | -0.00192 | -0.12585 | 0.000311792
-0.27721 | -0.00597 | -0.22296 | -0.00189 | -0.12484 | 0.000271009
-0.2762 | -0.00594 | -0.22194 | -0.00187 | -0.12386 | 0.000308604
-0.27519 | -0.00592 | -0.22093 | -0.00184 | -0.12285 | 0.000297785
-0.27421 | -0.00588 | -0.21992 | -0.00181 | -0.12186 | 0.000309683
-0.27318 | -0.00583 | -0.21895 | -0.00179 | -0.12085 | 0.00030593
-0.27219 | -0.00584 | -0.21794 | -0.00178 | -0.11986 | 0.000311578
-0.27119 | -0.00578 | -0.21695 | -0.00174 | -0.11886 | 0.000317028
-0.27019 | -0.00576 | -0.21595 | -0.00172 | -0.11785 | 0.000312813
-0.2692 | -0.00576 | -0.21494 | -0.00168 | -0.11684 | 0.00032398
-0.26818 | -0.00572 | -0.21395 | -0.00167 | -0.11587 | 0.00032054
-0.26721 | -0.00569 | -0.21295 | -0.00164 | -0.11485 | 0.000335758
-0.26619 | -0.00567 | -0.21195 | -0.00161 | -0.11386 | 0.00033386
-0.26519 | -0.00564 | -0.21093 | -0.00159 | -0.11286 | 0.000341725
-0.26418 | -0.00562 | -0.20993 | -0.00157 | -0.11186 | 0.00034613
-0.26318 | -0.00558 | -0.20895 | -0.00155 | -0.11085 | 0.000354359
-0.26221 | -0.00555 | -0.20795 | -0.00152 | -0.10986 | 0.00035516
-0.26121 | -0.00554 | -0.20694 | -0.0015 | -0.10884 | 0.000360231
-0.26019 | -0.00549 | -0.20593 | -0.00148 | -0.10786 | 0.000365844
-0.25921 | -0.00545 | -0.20494 | -0.00146 | -0.10685 | 0.000373329
-0.25821 | -0.00543 | -0.20396 | -0.00144 | -0.10584 | 0.000380098
-0.25721 | -0.00541 | -0.20293 | -0.00141 | -0.10485 | 0.000387408
-0.25621 | -0.00536 | -0.20195 | -0.00139 | -0.10386 | 0.000383814
-0.25519 | -0.00533 | -0.20093 | -0.00137 | -0.10283 | 0.000392038
-0.2542 | -0.00529 | -0.19993 | -0.00134 | -0.10185 | 0.000402584
-0.25318 | -0.00527 | -0.19895 | -0.00132 | -0.10086 | 0.000408011
-0.2522 | -0.00521 | -0.19795 | -0.0013 | -0.09986 | 0.000411083
-0.2512 | -0.00519 | -0.19694 | -0.00129 | -0.09887 | 0.0004242
-0.25019 | -0.00516 | -0.19595 | -0.00126 | -0.09788 | 0.000418427
-0.24919 | -0.00512 | -0.19495 | -0.00123 | -0.09685 | 0.000436296
-0.24819 | -0.00508 | -0.19394 | -0.00122 | -0.09586 | 0.000429236
-0.2472 | -0.00504 | -0.19295 | -0.00121 | -0.09486 | 0.000444737
-0.24619 | -0.0049 | -0.19192 | -0.00117 | -0.09385 | 0.000445553
-0.24519 | -0.00497 | -0.19095 | -0.00115 | -0.09288 | 0.000449522
-0.24419 | -0.00491 | -0.18995 | -0.00106 | -0.09187 | 0.000460666
-0.2432 | -0.00489 | -0.18895 | -0.00111 | -0.09087 | 0.000455287
-0.24222 | -0.00485 | -0.18795 | -0.00108 | -0.08987 | 0.000475821
-0.2412 | -0.00482 | -0.18694 | -0.00107 | -0.08887 | 0.000467358
-0.2402 | -0.00479 | -0.18594 | -0.00104 | -0.08786 | 0.000476478
-0.23919 | -0.00477 | -0.18494 | -0.00103 | -0.08685 | 0.000479914
-0.2382 | -0.00471 | -0.18396 | -0.00101 | -0.08585 | 0.000481689
-0.23719 | -0.00468 | -0.18296 | -0.000986688 | -0.08485 | 0.000487678
-0.23621 | -0.00466 | -0.18193 | -0.000981669 | -0.08387 | 0.000488436
-0.23519 | -0.00462 | -0.18094 | -0.000956829 | -0.08286 | 0.000500277
-0.23418 | -0.00459 | -0.17994 | -0.000949682 | -0.08187 | 0.000494905
-0.2332 | -0.00456 | -0.17896 | -0.000933623 | -0.08084 | 0.000513382
-0.23219 | -0.00454 | -0.17795 | -0.00090538 | -0.07984 | 0.000505789
-0.2312 | -0.0045 | -0.17694 | -0.000898791 | -0.07886 | 0.000517874
-0.2302 | -0.00447 | -0.17594 | -0.000882547 | -0.07784 | 0.000513154
-0.22918 | -0.00445 | -0.17494 | -0.000871215 | -0.07685 | 0.000520643
-0.22821 | -0.00443 | -0.17395 | -0.000851095 | -0.07586 | 0.000520478
-0.2272 | -0.00439 | -0.17295 | -0.000841499 | -0.07486 | 0.000539065
-0.22621 | -0.00437 | -0.17118 | -0.00107 | -0.07385 | 0.000528824
-0.22522 | -0.00435 | -0.16939 | -0.000575551 | -0.07286 | 0.000534792
-0.22419 | -0.00432 | -0.16847 | -0.000952559 | -0.07185 | 0.000546499
-0.22321 | -0.00429 | -0.16743 | -0.000677709 | -0.07084 | 0.000552522
-0.22219 | -0.00428 | -0.16645 | -0.00084254 | -0.06986 | 0.000546087
-0.2212 | -0.00426 | -0.16544 | -0.00070926 | -0.06886 | 0.000561722
-0.22018 | -0.00423 | -0.16445 | -0.000770825 | -0.06786 | 0.000560107
-0.21919 | -0.00421 | -0.16345 | -0.000716666 | -0.06684 | 0.000570946
-0.21819 | -0.00421 | -0.16245 | -0.000721273 | -0.06583 | 0.000570382
-0.2172 | -0.00418 | -0.16146 | -0.000710861 | -0.06485 | 0.000569025
-0.21618 | -0.00414 | -0.16046 | -0.000703907 | -0.06383 | 0.000573012
-0.21519 | -0.00412 | -0.15945 | -0.000680057 | -0.06286 | 0.000579534
-0.2142 | -0.00409 | -0.15845 | -0.000679557 | -0.06186 | 0.000580616
-0.2132 | -0.00406 | -0.15745 | -0.000674586 | -0.06086 | 0.00058749
-0.2122 | -0.00402 | -0.15645 | -0.000646226 | -0.05986 | 0.000586742
-0.21118 | -0.004 | -0.15544 | -0.00064861 | -0.05884 | 0.000592479
-0.2102 | -0.00397 | -0.15447 | -0.000629306 | -0.05786 | 0.00058571
-0.2092 | -0.00392 | -0.15345 | -0.000620074 | -0.05685 | 0.000605937
-0.20821 | -0.00389 | -0.15246 | -0.00061633 | -0.05587 | 0.000596397
-0.20721 | -0.00388 | -0.15146 | -0.000591251 | -0.05483 | 0.000607891
-0.2062 | -0.00383 | -0.15047 | -0.000586935 | -0.05385 | 0.000595331
-0.20519 | -0.00381 | -0.14947 | -0.000581574 | -0.05285 | 0.000617957
-0.20422 | -0.00378 | -0.14846 | -0.000564768 | -0.05184 | 0.000596924
-0.20323 | -0.00361 | -0.14747 | -0.00056519 | -0.05084 | 0.00061304
-0.20223 | -0.00372 | -0.14646 | -0.000547367 | -0.04984 | 0.000611188
-0.2012 | -0.00369 | -0.14548 | -0.000544103 | -0.04883 | 0.000611941
-0.2002 | -0.00366 | -0.14444 | -0.000529052 | -0.04784 | 0.000622357
-0.19922 | -0.00364 | -0.14344 | -0.000531022 | -0.04683 | 0.000607871
-0.19823 | -0.00359 | -0.14243 | -0.000515004 | -0.04584 | 0.000622154
-0.19723 | -0.00358 | -0.14144 | -0.000521534 | -0.04485 | 0.000622309
-0.19622 | -0.00354 | -0.14045 | -0.000491479 | -0.04387 | 0.00062202
-0.19521 | -0.00352 | -0.13947 | -0.000510978 | -0.04285 | 0.000622038
-0.19422 | -0.00349 | -0.13843 | -0.000473141 | -0.04185 | 0.000633802
-0.19322 | -0.00347 | -0.13745 | -0.000497405 | -0.04086 | 0.000631985
-0.19222 | -0.00345 | -0.13645 | -0.000468381 | -0.03986 | 0.000641411
-0.19121 | -0.00342 | -0.13546 | -0.000468295 | -0.03885 | 0.000627861
-0.19021 | -0.00339 | -0.13447 | -0.000454414 | -0.03785 | 0.000634393
-0.18921 | -0.00337 | -0.13344 | -0.000451901 | -0.03686 | 0.000645215
-0.18822 | -0.00334 | -0.13244 | -0.000432757 | -0.03586 | 0.000638846
-0.1872 | -0.00331 | -0.13145 | -0.000449338 | -0.03486 | 0.000645676
-0.18622 | -0.00328 | -0.13046 | -0.000417554 | -0.03386 | 0.000652496
-0.18518 | -0.00326 | -0.12945 | -0.000427324 | -0.03286 | 0.00065094
-0.18421 | -0.00322 | -0.12846 | -0.0004046 | -0.03187 | 0.000650338
-0.1832 | -0.00319 | -0.12745 | -0.000406237 | -0.03086 | 0.000657557
-0.1822 | -0.00318 | -0.12646 | -0.00039651 | -0.02985 | 0.000662721
-0.1812 | -0.00316 | -0.12547 | -0.000385448 | -0.02886 | 0.000649005
-0.18021 | -0.00313 | -0.12446 | -0.000379167 | -0.02786 | 0.000660724
-0.17922 | -0.00309 | -0.12345 | -0.00037425 | -0.02685 | 0.000657334
-0.17821 | -0.00308 | -0.12244 | -0.000364284 | -0.02584 | 0.000676926
-0.17721 | -0.00305 | -0.12146 | -0.000356973 | -0.02482 | 0.000658158
-0.17622 | -0.00302 | -0.12046 | -0.00035511 | -0.02383 | 0.000671261
-0.1752 | -0.003 | -0.11946 | -0.000334901 | -0.02282 | 0.000684986
-0.17423 | -0.00298 | -0.11844 | -0.000340193 | -0.02183 | 0.000656998
-0.17321 | -0.00296 | -0.11744 | -0.000340055 | -0.02086 | 0.000689988
-0.1722 | -0.00292 | -0.11644 | -0.0003305 | -0.01986 | 0.000678158
-0.17121 | -0.00291 | -0.11545 | -0.000326971 | -0.01884 | 0.000687486
-0.1702 | -0.00288 | -0.11444 | -0.000323792 | -0.01787 | 0.000688846
-0.1692 | -0.00286 | -0.11345 | -0.000315598 | -0.01684 | 0.000704747
-0.16818 | -0.00284 | -0.11243 | -0.000295776 | -0.01585 | 0.000690855
-0.1672 | -0.00282 | -0.11143 | -0.000314116 | -0.01486 | 0.000705115
-0.1662 | -0.00278 | -0.11048 | -0.000219577 | -0.01384 | 0.000683611
-0.16521 | -0.00277 | -0.1094 | -0.000312918 | -0.01282 | 0.00071796
-0.16422 | -0.00275 | -0.10849 | -0.000276416 | -0.01185 | 0.000691325
-0.16321 | -0.00272 | -0.10742 | -0.000282642 | -0.01083 | 0.000714375
-0.16223 | -0.0027 | -0.10645 | -0.000280199 | -0.00983 | 0.000703652
-0.16119 | -0.00268 | -0.10544 | -0.000258726 | -0.00886 | 0.00071488
-0.16022 | -0.00266 | -0.10444 | -0.000269343 | -0.00784 | 0.000707957
-0.15922 | -0.00264 | -0.10343 | -0.000257972 | -0.00686 | 0.000723224
-0.15824 | -0.0026 | -0.10244 | -0.000257142 | -0.00584 | 0.00071316
-0.15723 | -0.00259 | -0.10147 | -0.000253526 | -0.00485 | 0.000733305
-0.1562 | -0.00244 | -0.10045 | -0.000237621 | -0.00382 | 0.000718853
-0.15522 | -0.00255 | -0.09945 | -0.000234282 | -0.00283 | 0.000729019
-0.15422 | -0.00252 | -0.09845 | -0.000226876 | -0.00183 | 0.00073489
-0.15321 | -0.00251 | -0.09743 | -0.000223913 | -0.00084042 | 0.000726884
-0.15221 | -0.00249 | -0.09645 | -0.000215851 | 0.00016052 | 0.00084658
-0.15122 | -0.00246 | -0.09545 | -0.000215784 | 0.00119 | 0.000685602
-0.1502 | -0.00244 | -0.09446 | -0.000202692 | 0.00216 | 0.000784818
-0.14922 | -0.00244 | -0.09345 | -0.000200505 | 0.00319 | 0.000730377
-0.1482 | -0.00242 | -0.09243 | -0.000199515 | 0.00416 | 0.00076123
-0.14721 | -0.00239 | -0.09146 | -0.000192419 | 0.00517 | 0.000743273
-0.14622 | -0.00238 | -0.09045 | -0.000179895 | 0.00617 | 0.000766267
-0.14522 | -0.00237 | -0.08944 | -0.000181546 | 0.00717 | 0.000747383
-0.14421 | -0.00234 | -0.08845 | -0.000184674 | 0.00817 | 0.000761448
-0.14321 | -0.00234 | -0.08745 | -0.0001681 | 0.00917 | 0.000759398
-0.14221 | -0.00231 | -0.08646 | -0.000172857 | 0.01017 | 0.000766608
-0.14121 | -0.00232 | -0.08546 | -0.000174048 | 0.01117 | 0.000757359
-0.1402 | -0.00229 | -0.08445 | -0.000138467 | 0.01218 | 0.000766469
-0.13921 | -0.00227 | -0.08345 | -0.00017131 | 0.01316 | 0.000767925
-0.13821 | -0.00225 | -0.08245 | -0.000126836 | 0.01417 | 0.000775452
-0.1372 | -0.00224 | -0.08144 | -0.000157709 | 0.01518 | 0.000770796
-0.13621 | -0.00222 | -0.08045 | -0.000139582 | 0.01617 | 0.000780854
-0.13521 | -0.00221 | -0.07946 | -0.000129005 | 0.01717 | 0.000777451
-0.13421 | -0.0022 | -0.07844 | -0.000126161 | 0.01816 | 0.000781316
-0.13323 | -0.00218 | -0.07745 | -0.00012435 | 0.01914 | 0.00077459
-0.1322 | -0.00216 | -0.07645 | -0.000116662 | 0.02016 | 0.000789489
-0.13121 | -0.00214 | -0.07545 | -0.000118148 | 0.02118 | 0.000810154
-0.1302 | -0.00212 | -0.07445 | -0.000103834 | 0.02218 | 0.000788462
-0.12922 | -0.00211 | -0.07344 | -0.000102025 | 0.02316 | 0.000803481
-0.12821 | -0.00209 | -0.07245 | -0.000106881 | 0.02418 | 0.000801144
-0.12721 | -0.00208 | -0.07147 | -9.35172e-05 | 0.02517 | 0.00080494
-0.12623 | -0.00206 | -0.07047 | -9.58932e-05 | 0.02618 | 0.000808444
-0.12524 | -0.00204 | -0.06944 | -9.02384e-05 | 0.02718 | 0.000806366
-0.12421 | -0.00203 | -0.06844 | -8.79967e-05 | 0.02818 | 0.00082848
-0.12322 | -0.00202 | -0.06745 | -8.23101e-05 | 0.02918 | 0.000804645
-0.12221 | -0.00199 | -0.06646 | -7.95634e-05 | 0.03019 | 0.000824261
-0.12123 | -0.00198 | -0.06471 | -7.97545e-05 | 0.03118 | 0.000815561
-0.12022 | -0.00197 | -0.06295 | -6.31011e-05 | 0.03219 | 0.000841508
-0.11923 | -0.00195 | -0.06195 | -6.36363e-05 | 0.03318 | 0.000817779
-0.11821 | -0.00195 | -0.06095 | -5.48767e-05 | 0.03418 | 0.000840281
-0.11722 | -0.00193 | -0.05995 | -6.17507e-05 | 0.03519 | 0.000822614
-0.11622 | -0.00193 | -0.05895 | -4.71575e-05 | 0.03619 | 0.000841495
-0.11521 | -0.0019 | -0.05793 | -4.36241e-05 | 0.03718 | 0.000828135
-0.11421 | -0.00188 | -0.05693 | -4.79646e-05 | 0.03816 | 0.000840232
-0.11323 | -0.00188 | -0.05595 | -3.9017e-05 | 0.03918 | 0.000843651
-0.11222 | -0.00185 | -0.05495 | -5.21127e-05 | 0.04017 | 0.000851203
-0.1112 | -0.00184 | -0.05394 | -1.22954e-05 | 0.04119 | 0.000844848
-0.11023 | -0.00182 | -0.05294 | -4.40885e-05 | 0.04218 | 0.000850786
-0.10922 | -0.00182 | -0.05195 | -1.69337e-05 | 0.04316 | 0.000854365
-0.10822 | -0.00182 | -0.05097 | -2.7221e-05 | 0.04417 | 0.000855095
-0.10722 | -0.00178 | -0.04994 | -1.51843e-05 | 0.04516 | 0.000855271
-0.10623 | -0.00178 | -0.04894 | -1.77188e-05 | 0.04616 | 0.000871198
-0.10522 | -0.00176 | -0.04795 | -7.15557e-06 | 0.04717 | 0.000871907
-0.10422 | -0.00174 | -0.04696 | -2.12152e-05 | 0.04817 | 0.000861595
-0.10322 | -0.00172 | -0.04596 | 2.53839e-06 | 0.04917 | 0.000886946
-0.10221 | -0.00171 | -0.04496 | -8.84265e-06 | 0.05017 | 0.000865033
-0.10122 | -0.0017 | -0.04395 | 7.26971e-06 | 0.05118 | 0.000891216
-0.10022 | -0.00168 | -0.04295 | -4.12181e-06 | 0.05218 | 0.000874822
-0.0992 | -0.00167 | -0.04195 | 1.935e-05 | 0.05318 | 0.000898845
-0.0982 | -0.00165 | -0.04096 | -1.75062e-06 | 0.05417 | 0.000886571
-0.0972 | -0.00164 | -0.03995 | 1.59968e-05 | 0.05517 | 0.000899132
-0.09621 | -0.00161 | -0.03894 | 1.54154e-05 | 0.05619 | 0.000895825
-0.09523 | -0.00161 | -0.03795 | 2.57756e-05 | 0.05717 | 0.000908698
-0.0942 | -0.0016 | -0.03696 | 1.16419e-05 | 0.05816 | 0.000893067
-0.0932 | -0.00156 | -0.03594 | 3.14394e-05 | 0.05917 | 0.000918802
-0.09221 | -0.00157 | -0.03493 | 1.98953e-05 | 0.06016 | 0.000901256
-0.0912 | -0.00155 | -0.03393 | 3.18057e-05 | 0.06117 | 0.00092317
-0.0902 | -0.00146 | -0.03294 | 3.58697e-05 | 0.06217 | 0.000915919
-0.08919 | -0.00152 | -0.03194 | 3.35235e-05 | 0.06316 | 0.000921744
-0.08821 | -0.0015 | -0.03094 | 2.73546e-05 | 0.06416 | 0.000920629
-0.0872 | -0.0015 | -0.02995 | 4.57091e-05 | 0.06517 | 0.000934644
-0.08621 | -0.00148 | -0.02894 | 4.51485e-05 | 0.06619 | 0.000932193
-0.08521 | -0.00147 | -0.02796 | 4.57919e-05 | 0.06716 | 0.000935155
-0.08421 | -0.00145 | -0.02694 | 4.76507e-05 | 0.06816 | 0.000937203
-0.08319 | -0.00145 | -0.02597 | 5.15239e-05 | 0.06917 | 0.000932885
-0.08221 | -0.00143 | -0.02493 | 5.97182e-05 | 0.07018 | 0.000948753
-0.08122 | -0.00142 | -0.02395 | 5.82944e-05 | 0.07118 | 0.000935771
-0.0802 | -0.00142 | -0.02295 | 6.32211e-05 | 0.07216 | 0.000952788
-0.0792 | -0.0014 | -0.02197 | 6.80672e-05 | 0.07317 | 0.000948402
-0.07818 | -0.00138 | -0.02095 | 7.68843e-05 | 0.07416 | 0.000950484
-0.07722 | -0.00137 | -0.01993 | 6.55126e-05 | 0.07519 | 0.000952897
-0.07621 | -0.00136 | -0.01896 | 8.37868e-05 | 0.07619 | 0.000967242
-0.07521 | -0.00135 | -0.01797 | 7.22221e-05 | 0.07717 | 0.000961381
-0.07419 | -0.00134 | -0.01696 | 9.59764e-05 | 0.07816 | 0.00097666
-0.07319 | -0.00133 | -0.01595 | 7.41228e-05 | 0.07919 | 0.000993591
-0.07221 | -0.00131 | -0.01495 | 9.74318e-05 | 0.08018 | 0.000982595
-0.07121 | -0.00131 | -0.01396 | 8.19752e-05 | 0.08119 | 0.000996728
-0.07019 | -0.0013 | -0.01296 | 0.000101501 | 0.0822 | 0.000997907
-0.0692 | -0.00128 | -0.01195 | 9.39851e-05 | 0.08317 | 0.000990421
-0.06819 | -0.00126 | -0.01095 | 0.000100947 | 0.0842 | 0.00101
-0.06719 | -0.00126 | -0.00995 | 0.000102936 | 0.08518 | 0.000990221
-0.0662 | -0.00126 | -0.00895 | 0.000114706 | 0.0862 | 0.00101
-0.06519 | -0.00123 | -0.00795 | 0.000114495 | 0.08719 | 0.00101
-0.06418 | -0.00122 | -0.00695 | 0.000109893 | 0.08819 | 0.00101
-0.06319 | -0.00122 | -0.00596 | 0.000132967 | 0.08919 | 0.00101
-0.06218 | -0.00121 | -0.00494 | 0.000115439 | 0.09019 | 0.00101
-0.0612 | -0.0012 | -0.00396 | 0.000123469 | 0.09119 | 0.00103
-0.0602 | -0.00119 | -0.00295 | 0.00013752 | 0.09217 | 0.00102
-0.05918 | -0.00117 | -0.00197 | 0.000137853 | 0.09318 | 0.00103
-0.05819 | -0.00117 | -0.00095734 | 0.0001315 | 0.09419 | 0.00103
-0.0572 | -0.00115 | 4.795e-05 | 0.000149462 | 0.09519 | 0.00104
-0.0562 | -0.00114 | 0.00104 | 0.000143414 | 0.09617 | 0.00103
-0.05519 | -0.00114 | 0.00205 | 0.000156193 | 0.09718 | 0.00105
-0.05419 | -0.00113 | 0.00305 | 0.000151135 | 0.09818 | 0.00103
-0.05321 | -0.0011 | 0.00405 | 0.000158162 | 0.09919 | 0.00106
-0.05221 | -0.00109 | 0.00506 | 0.000167954 | 0.10019 | 0.00104
-0.05122 | -0.0011 | 0.00604 | 0.000164758 | 0.10119 | 0.00105
-0.05022 | -0.00109 | 0.00705 | 0.000169907 | 0.10217 | 0.00106
-0.04922 | -0.00106 | 0.0081 | 0.000180363 | 0.1032 | 0.00105
-0.04822 | -0.00106 | 0.00916 | 0.000183197 | 0.10419 | 0.00106
-0.04722 | -0.00103 | 0.01016 | 0.000177962 | 0.1052 | 0.00106
-0.04624 | -0.00103 | 0.01117 | 0.000185928 | 0.10618 | 0.00106
-0.04521 | -0.00101 | 0.01214 | 0.000184932 | 0.1072 | 0.00106
-0.04423 | -0.00101 | 0.01321 | 0.00031669 | 0.10819 | 0.00107
-0.0432 | -0.000978908 | 0.01413 | 0.000110845 | 0.10921 | 0.00107
-0.0422 | -0.000956241 | 0.01518 | 0.000258003 | 0.1102 | 0.00108
-0.04121 | -0.000974252 | 0.01613 | 0.000164027 | 0.1112 | 0.00107
-0.0402 | -0.000948644 | 0.01717 | 0.000230219 | 0.1122 | 0.00108
-0.03922 | -0.000940749 | 0.01817 | 0.000179597 | 0.11319 | 0.00107
-0.03822 | -0.000923651 | 0.01916 | 0.000228284 | 0.1142 | 0.00109
-0.03722 | -0.000912021 | 0.02016 | 0.000195412 | 0.1152 | 0.00108
-0.0362 | -0.000908404 | 0.02115 | 0.000229569 | 0.11619 | 0.00109
-0.03521 | -0.000885697 | 0.02217 | 0.000203679 | 0.1172 | 0.00109
-0.0327 | -0.0013 | 0.02316 | 0.000219814 | 0.11819 | 0.0011
-0.03177 | -0.000675054 | 0.02417 | 0.000211122 | 0.11918 | 0.00109
-0.03062 | -0.000828712 | 0.02516 | 0.000215448 | 0.12021 | 0.00111
-0.02974 | -0.000956132 | 0.02616 | 0.000212598 | 0.1212 | 0.0011
-0.02868 | -0.000713123 | 0.02716 | 0.000223693 | 0.12219 | 0.00111
-0.0277 | -0.000879454 | 0.02817 | 0.00021029 | 0.12319 | 0.00111
-0.02675 | -0.000789419 | 0.02916 | 0.000217555 | 0.12421 | 0.00111
-0.02571 | -0.000774106 | 0.03015 | 0.000215201 | 0.12521 | 0.00111
-0.02472 | -0.000798636 | 0.03116 | 0.000218571 | 0.1262 | 0.00111
-0.02372 | -0.000753324 | 0.03217 | 0.000218393 | 0.12719 | 0.00112
-0.02271 | -0.00076183 | 0.03315 | 0.000220098 | 0.12819 | 0.00111
-0.02172 | -0.000739926 | 0.03416 | 0.000236713 | 0.12919 | 0.00112
-0.02072 | -0.000728618 | 0.03515 | 0.000220478 | 0.1302 | 0.00112
-0.01972 | -0.000709726 | 0.03616 | 0.000227573 | 0.1312 | 0.00112
-0.01871 | -0.000718975 | 0.03717 | 0.000243173 | 0.1322 | 0.00114
-0.01771 | -0.000696365 | 0.03816 | 0.000236464 | 0.13318 | 0.0011
-0.01673 | -0.000675995 | 0.03919 | 0.000236795 | 0.13418 | 0.00125
-0.01571 | -0.000678631 | 0.04016 | 0.000248108 | 0.13521 | 0.00107
-0.01469 | -0.00067122 | 0.04117 | 0.000244207 | 0.13616 | 0.00118
-0.01372 | -0.000661074 | 0.04217 | 0.000260768 | 0.13721 | 0.00112
-0.01271 | -0.000641384 | 0.04316 | 0.000248226 | 0.13818 | 0.00114
-0.0117 | -0.000649829 | 0.04416 | 0.000259108 | 0.13921 | 0.00114
-0.01073 | -0.000654168 | 0.04516 | 0.000261927 | 0.14018 | 0.00114
-0.00973 | -0.000603949 | 0.04617 | 0.000273838 | 0.14119 | 0.00113
-0.00873 | -0.000628691 | 0.04717 | 0.000258079 | 0.14218 | 0.00116
-0.00774 | -0.000621499 | 0.04816 | 0.000279881 | 0.1432 | 0.00113
-0.00673 | -0.000591195 | 0.04916 | 0.000260277 | 0.14418 | 0.00115
-0.00572 | -0.000601472 | 0.05016 | 0.000285128 | 0.14519 | 0.00114
-0.00475 | -0.000448445 | 0.05115 | 0.00027368 | 0.14619 | 0.00115
-0.00368 | -0.000560547 | 0.05216 | 0.000284289 | 0.14719 | 0.00115
-0.00277 | -0.000626547 | 0.05317 | 0.00028602 | 0.1482 | 0.00115
-0.00171 | -0.000503325 | 0.05415 | 0.000296269 | 0.1492 | 0.00117
-0.00071147 | -0.000584111 | 0.05516 | 0.000288584 | 0.15019 | 0.00115
0.00028613 | -0.000543548 | 0.05615 | 0.000299277 | 0.15117 | 0.00116
0.00126 | -0.000521706 | 0.05714 | 0.00029358 | 0.15222 | 0.00117
0.00228 | -0.000527071 | 0.05816 | 0.000309526 | 0.1532 | 0.00115
0.00326 | -0.000525162 | 0.05916 | 0.000306466 | 0.1542 | 0.00117
0.00427 | -0.000515999 | 0.06017 | 0.000317373 | 0.15521 | 0.00116
0.00527 | -0.000509633 | 0.06116 | 0.000306008 | 0.15619 | 0.00118
0.00627 | -0.000498961 | 0.06216 | 0.000326193 | 0.15721 | 0.00116
0.00726 | -0.000509313 | 0.0632 | 0.000317849 | 0.15821 | 0.00117
0.00826 | -0.00046817 | 0.06417 | 0.000332638 | 0.1592 | 0.00118
0.00928 | -0.00046147 | 0.06518 | 0.000322229 | 0.16021 | 0.00117
0.01028 | -0.000469851 | 0.06616 | 0.000339311 | 0.16119 | 0.00119
0.01126 | -0.000450594 | 0.06718 | 0.000334389 | 0.16221 | 0.00117
0.01226 | -0.000438875 | 0.06817 | 0.000335656 | 0.16321 | 0.00119
0.01328 | -0.000435876 | 0.06917 | 0.000341821 | 0.16421 | 0.00119
0.01428 | -0.000428535 | 0.07018 | 0.000337732 | 0.16518 | 0.00118
0.01529 | -0.000407416 | 0.07116 | 0.000352235 | 0.16618 | 0.00119
0.01628 | -0.000405371 | 0.07218 | 0.000351391 | 0.16721 | 0.00119
0.01728 | -0.000385449 | 0.07317 | 0.000357533 | 0.16821 | 0.00119
0.01829 | -0.000393562 | 0.07416 | 0.000345837 | 0.1692 | 0.0012
0.0193 | -0.000358409 | 0.07519 | 0.000366396 | 0.17019 | 0.00119
0.02031 | -0.0003549 | 0.07618 | 0.000346029 | 0.1712 | 0.00121
0.02128 | -0.000353812 | 0.07718 | 0.000367529 | 0.17221 | 0.0012
0.02228 | -0.000328394 | 0.07818 | 0.000363542 | 0.1732 | 0.00119
0.02328 | -0.000324331 | 0.07917 | 0.000368634 | 0.1742 | 0.00121
0.02428 | -0.000323113 | 0.0802 | 0.00039364 | 0.1752 | 0.00121
0.02527 | -0.000305845 | 0.08119 | 0.000351477 | 0.1762 | 0.00119
0.02629 | -0.000291754 | 0.08219 | 0.000388808 | 0.17721 | 0.00122
0.02727 | -0.00027033 | 0.08316 | 0.000372238 | 0.1782 | 0.0012
0.02828 | -0.000269056 | 0.08417 | 0.000389435 | 0.1792 | 0.00122
0.02931 | -0.000264207 | 0.08516 | 0.000374714 | 0.1802 | 0.00121
0.03028 | -0.000241103 | 0.08619 | 0.00041013 | 0.1812 | 0.00122
0.03128 | -0.000228766 | 0.08718 | 0.000382139 | 0.1822 | 0.00121
0.03228 | -0.000236965 | 0.08818 | 0.000412314 | 0.1832 | 0.00123
0.03329 | -0.000207607 | 0.08916 | 0.000388964 | 0.18419 | 0.00121
0.03427 | -0.000172852 | 0.0902 | 0.000412135 | 0.18521 | 0.00123
0.03527 | -0.000200471 | 0.09119 | 0.000410235 | 0.1862 | 0.00122
0.03627 | -0.000203752 | 0.0922 | 0.000417885 | 0.1872 | 0.00123
0.03725 | -0.000166142 | 0.09318 | 0.000406103 | 0.18822 | 0.00122
0.03826 | -0.00015895 | 0.0942 | 0.000422538 | 0.1892 | 0.00122
0.03928 | -0.000150694 | 0.09519 | 0.00041226 | 0.1902 | 0.00125
0.04027 | -0.000142084 | 0.09618 | 0.000429602 | 0.19119 | 0.00123
0.04127 | -0.0001202 | 0.09719 | 0.000412176 | 0.1922 | 0.00125
0.04227 | -0.000131882 | 0.0982 | 0.000434728 | 0.1932 | 0.00122
0.04328 | -9.49951e-05 | 0.09917 | 0.000423122 | 0.19421 | 0.00126
0.04428 | -8.26383e-05 | 0.10019 | 0.00043247 | 0.1952 | 0.00123
0.04529 | -9.91599e-05 | 0.10118 | 0.000427604 | 0.19618 | 0.00124
0.04625 | -9.37552e-05 | 0.10218 | 0.000430794 | 0.1972 | 0.00124
0.04805 | -6.13997e-05 | 0.10317 | 0.000435968 | 0.19819 | 0.00124
0.04977 | -4.33436e-05 | 0.10416 | 0.000444448 | 0.1992 | 0.00125
0.05077 | -4.29788e-05 | 0.1052 | 0.000443423 | 0.2002 | 0.00125
0.05176 | -2.30874e-05 | 0.10616 | 0.000440527 | 0.2012 | 0.00125
0.05278 | 1.98636e-05 | 0.10717 | 0.00045461 | 0.20222 | 0.00125
0.05378 | -9.60232e-06 | 0.10816 | 0.000437979 | 0.20319 | 0.00124
0.05477 | 1.71047e-05 | 0.10916 | 0.00046264 | 0.20417 | 0.00125
0.05578 | 2.9467e-05 | 0.11019 | 0.000446849 | 0.20521 | 0.00127
0.05677 | 5.20361e-05 | 0.11116 | 0.000456651 | 0.20619 | 0.00125
0.05778 | 4.96645e-05 | 0.11218 | 0.000457525 | 0.2072 | 0.00127
0.05878 | 4.1689e-05 | 0.11316 | 0.000458501 | 0.2082 | 0.00125
0.05977 | 0.00012551 | 0.11416 | 0.000459659 | 0.20921 | 0.00128
0.06081 | 9.51713e-05 | 0.11516 | 0.000467257 | 0.21018 | 0.00125
0.06178 | 7.20135e-05 | 0.11617 | 0.000449402 | 0.21118 | 0.00129
0.06279 | 0.000141523 | 0.11719 | 0.000479441 | 0.21219 | 0.00126
0.06387 | 0.000130011 | 0.11818 | 0.00046329 | 0.2132 | 0.00129
0.06489 | 0.000133734 | 0.11916 | 0.000469471 | 0.21419 | 0.00126
0.06588 | 0.000156736 | 0.12018 | 0.000465703 | 0.21518 | 0.00128
0.06689 | 0.000147601 | 0.12117 | 0.000473623 | 0.21617 | 0.00128
0.06789 | 0.000181498 | 0.12218 | 0.000471471 | 0.2172 | 0.00129
0.0689 | 0.000184004 | 0.12316 | 0.000474369 | 0.21818 | 0.00128
0.06987 | 0.000175654 | 0.12419 | 0.000480317 | 0.21918 | 0.00129
0.07088 | 0.000209499 | 0.12517 | 0.000471139 | 0.22018 | 0.00129
0.07189 | 0.000211844 | 0.12617 | 0.000491805 | 0.22119 | 0.00129
0.07289 | 0.000238885 | 0.12718 | 0.000475204 | 0.22218 | 0.00129
0.0739 | 0.000229008 | 0.12816 | 0.000486523 | 0.22318 | 0.0013
0.07489 | 0.000254231 | 0.12916 | 0.000485987 | 0.22417 | 0.0013
0.0759 | 0.000254801 | 0.13019 | 0.000491636 | 0.22518 | 0.0013
0.07689 | 0.000251336 | 0.13119 | 0.00048311 | 0.22619 | 0.00132
0.0779 | 0.000276336 | 0.13218 | 0.000495425 | 0.22718 | 0.00129
0.07887 | 0.000395295 | 0.13316 | 0.000484598 | 0.22819 | 0.00132
0.07996 | 0.000395945 | 0.13417 | 0.000502125 | 0.22919 | 0.00129
0.08088 | 0.000176826 | 0.13517 | 0.000489678 | 0.2302 | 0.00132
0.08188 | 0.000398975 | 0.13618 | 0.000499225 | 0.23118 | 0.00131
0.08294 | 0.000315827 | 0.13718 | 0.000509678 | 0.2322 | 0.00132
0.08388 | 0.000284132 | 0.13816 | 0.000491082 | 0.23321 | 0.00131
0.08487 | 0.00038754 | 0.13919 | 0.000516155 | 0.23417 | 0.00133
0.08589 | 0.00035385 | 0.14019 | 0.000493693 | 0.23519 | 0.00132
0.0869 | 0.000360428 | 0.14118 | 0.000506603 | 0.23618 | 0.00133
0.08793 | 0.000384822 | 0.14215 | 0.000507921 | 0.23721 | 0.00133
0.0889 | 0.000388878 | 0.14317 | 0.000521928 | 0.2382 | 0.00134
0.0899 | 0.000409949 | 0.14417 | 0.000505083 | 0.23921 | 0.00134
0.09088 | 0.000392752 | 0.14516 | 0.000517146 | 0.2402 | 0.00134
0.09191 | 0.000448104 | 0.14616 | 0.000513477 | 0.24121 | 0.00134
0.09292 | 0.000438366 | 0.14717 | 0.000518645 | 0.2422 | 0.00135
0.0939 | 0.00045466 | 0.14816 | 0.000514597 | 0.24323 | 0.00134
0.09489 | 0.000448592 | 0.14917 | 0.000517547 | 0.2442 | 0.00135
0.0959 | 0.000477044 | 0.15016 | 0.00052146 | 0.2452 | 0.00134
0.09691 | 0.000512142 | 0.15117 | 0.000521986 | 0.24621 | 0.00136
0.0979 | 0.000468428 | 0.15214 | 0.000517371 | 0.24719 | 0.00134
0.09887 | 0.000514371 | 0.15316 | 0.000529754 | 0.24821 | 0.00135
0.09991 | 0.000529401 | 0.15413 | 0.000521002 | 0.24919 | 0.00136
0.1009 | 0.000527678 | 0.15515 | 0.000536487 | 0.25021 | 0.00134
0.10189 | 0.000562432 | 0.15617 | 0.00053394 | 0.2512 | 0.00137
0.10292 | 0.000531874 | 0.15715 | 0.000531333 | 0.2522 | 0.00135
0.10389 | 0.000561625 | 0.15814 | 0.000571837 | 0.25319 | 0.00135
0.1049 | 0.000601455 | 0.15922 | 0.000577769 | 0.25419 | 0.00137
0.10593 | 0.000566142 | 0.16012 | 0.000515879 | 0.25522 | 0.00135
0.1069 | 0.000576242 | 0.16119 | 0.000563545 | 0.2562 | 0.00137
0.1079 | 0.000619634 | 0.16214 | 0.000533263 | 0.25721 | 0.00137
0.1089 | 0.000607734 | 0.16317 | 0.000558348 | 0.2582 | 0.00136
0.1099 | 0.000619527 | 0.16416 | 0.000536215 | 0.2592 | 0.00137
0.1109 | 0.000635798 | 0.1652 | 0.000560355 | 0.2602 | 0.00137
0.11191 | 0.000679709 | 0.16617 | 0.00054468 | 0.2612 | 0.00138
0.11291 | 0.000654935 | 0.16717 | 0.00056076 | 0.26222 | 0.00137
0.1139 | 0.000672454 | 0.16816 | 0.000547919 | 0.2632 | 0.00138
0.11491 | 0.000696506 | 0.16918 | 0.000562063 | 0.2642 | 0.00137
0.1159 | 0.000729253 | 0.17017 | 0.000556813 | 0.2652 | 0.00139
0.11691 | 0.000713971 | 0.17118 | 0.000566555 | 0.2662 | 0.00137
0.11788 | 0.000741328 | 0.17216 | 0.000547166 | 0.2672 | 0.0014
0.11889 | 0.000776058 | 0.17317 | 0.000577038 | 0.26819 | 0.00138
0.11991 | 0.000761906 | 0.17417 | 0.000557 | 0.26921 | 0.00138
0.1209 | 0.000778118 | 0.17516 | 0.000572424 | 0.27019 | 0.00139
0.12191 | 0.000825031 | 0.17618 | 0.000563483 | 0.2712 | 0.00139
0.12293 | 0.00081881 | 0.17717 | 0.000573394 | 0.2722 | 0.00139
0.1239 | 0.00083303 | 0.17817 | 0.000570738 | 0.27319 | 0.00138
0.12492 | 0.000845313 | 0.17919 | 0.000570199 | 0.2742 | 0.0014
0.12591 | 0.000882603 | 0.18016 | 0.000569087 | 0.27519 | 0.00139
0.12689 | 0.000874035 | 0.18118 | 0.000578956 | 0.27618 | 0.00142
0.1279 | 0.000899506 | 0.1822 | 0.000574821 | 0.27721 | 0.0014
0.1289 | 0.00093208 | 0.18318 | 0.000584709 | 0.2782 | 0.00139
0.12988 | 0.000959593 | 0.18418 | 0.000573175 | 0.27917 | 0.00142
0.13091 | 0.000977372 | 0.18518 | 0.000590113 | 0.2802 | 0.0014
0.13192 | 0.000950873 | 0.18617 | 0.000577524 | 0.28118 | 0.00142
0.13291 | 0.00101 | 0.18715 | 0.000594895 | 0.28221 | 0.0014
0.13391 | 0.00101 | 0.18818 | 0.000580926 | 0.28316 | 0.00142
0.13491 | 0.00103 | 0.18918 | 0.000595356 | 0.28423 | 0.00154
0.1359 | 0.00106 | 0.19017 | 0.000587467 | 0.28518 | 0.00132
0.13692 | 0.00109 | 0.19117 | 0.000591038 | 0.28619 | 0.0015
0.13792 | 0.0011 | 0.19216 | 0.000591232 | 0.28721 | 0.00137
0.1389 | 0.0011 | 0.19316 | 0.000594424 | 0.28818 | 0.00145
0.13992 | 0.00114 | 0.19417 | 0.000605527 | 0.2892 | 0.00141
0.14093 | 0.00117 | 0.19517 | 0.000591651 | 0.29019 | 0.00142
0.14192 | 0.00117 | 0.19617 | 0.000601911 | 0.29118 | 0.00144
0.14291 | 0.0012 | 0.19717 | 0.000597473 | 0.29219 | 0.00142
0.14394 | 0.00125 | 0.19818 | 0.000604363 | 0.29318 | 0.00145
0.14494 | 0.00126 | 0.19919 | 0.000596381 | 0.29421 | 0.00144
0.14593 | 0.00129 | 0.20017 | 0.000612305 | 0.29519 | 0.00144
0.14692 | 0.0013 | 0.20116 | 0.000603507 | 0.29619 | 0.00144
0.1479 | 0.00133 | 0.20215 | 0.000612597 | 0.29717 | 0.00144
0.14892 | 0.00157 | 0.20318 | 0.000610712 | 0.29819 | 0.00146
0.14997 | 0.00133 | 0.20415 | 0.000612194 | 0.29918 | 0.00144
0.1509 | 0.00135 | 0.20518 | 0.000613808 | 0.30019 | 0.00146
0.15194 | 0.00154 | 0.20616 | 0.00062449 | 0.3012 | 0.00144
0.15294 | 0.00145 | 0.20718 | 0.000616661 | 0.30219 | 0.00147
0.15392 | 0.00149 | 0.20818 | 0.000624614 | 0.3032 | 0.00144
0.15492 | 0.00157 | 0.20915 | 0.000617217 | 0.30419 | 0.00146
0.15593 | 0.00158 | 0.21017 | 0.000629318 | 0.3052 | 0.00146
0.1569 | 0.00157 | 0.21116 | 0.000622124 | 0.30619 | 0.00146
0.1579 | 0.00164 | 0.21215 | 0.000627227 | 0.30719 | 0.00146
0.15893 | 0.0017 | 0.21316 | 0.000630747 | 0.3082 | 0.00147
0.15993 | 0.00168 | 0.21418 | 0.000637708 | 0.30921 | 0.00147
0.1609 | 0.00173 | 0.21518 | 0.000627875 | 0.31022 | 0.00145
0.16193 | 0.00179 | 0.21618 | 0.000648786 | 0.31119 | 0.00147
0.16293 | 0.00184 | 0.21718 | 0.000623863 | 0.31221 | 0.00147
0.16394 | 0.00182 | 0.2182 | 0.000644388 | 0.31318 | 0.00146
0.16493 | 0.00189 | 0.21917 | 0.000637048 | 0.31422 | 0.00148
0.16591 | 0.00196 | 0.2202 | 0.000651186 | 0.3152 | 0.00147
0.16692 | 0.00199 | 0.22117 | 0.000638707 | 0.3162 | 0.00148
0.16865 | 0.00197 | 0.22215 | 0.000648684 | 0.31721 | 0.00148
0.17044 | 0.00215 | 0.22318 | 0.000646717 | 0.3182 | 0.00148
0.17143 | 0.00218 | 0.2242 | 0.00065692 | 0.31919 | 0.0015
0.17243 | 0.00224 | 0.22516 | 0.00064814 | 0.32021 | 0.00148
0.17341 | 0.00229 | 0.22617 | 0.000676819 | 0.32121 | 0.0015
0.17443 | 0.00233 | 0.22716 | 0.000638498 | 0.32219 | 0.00148
0.17543 | 0.00239 | 0.22816 | 0.000672723 | 0.32321 | 0.00151
0.17643 | 0.00245 | 0.22919 | 0.000660799 | 0.32421 | 0.00149
0.17743 | 0.0025 | 0.23018 | 0.000659199 | 0.32519 | 0.00151
0.17842 | 0.00252 | 0.23117 | 0.000669187 | 0.32619 | 0.00149
0.17942 | 0.00259 | 0.23216 | 0.000676119 | 0.3272 | 0.00151
0.18042 | 0.00281 | 0.23317 | 0.000669305 | 0.32822 | 0.00153
0.18142 | 0.00272 | 0.23418 | 0.000679424 | 0.32921 | 0.0015
0.18243 | 0.00278 | 0.23517 | 0.000681779 | 0.33019 | 0.00154
0.18341 | 0.00287 | 0.23616 | 0.000671722 | 0.33119 | 0.00151
0.18442 | 0.00292 | 0.23719 | 0.000700495 | 0.3322 | 0.00154
0.18543 | 0.00297 | 0.23816 | 0.000674088 | 0.3332 | 0.00152
0.1864 | 0.00305 | 0.23919 | 0.000710615 | 0.33418 | 0.00154
0.18742 | 0.00314 | 0.24016 | 0.000678429 | 0.33521 | 0.00154
0.18842 | 0.00318 | 0.24117 | 0.000712028 | 0.33621 | 0.00154
0.1894 | 0.00325 | 0.24218 | 0.000687704 | 0.33719 | 0.00155
0.19043 | 0.00333 | 0.24316 | 0.000711029 | 0.33821 | 0.00155
0.19142 | 0.00343 | 0.24419 | 0.000701911 | 0.3392 | 0.00156
0.1924 | 0.00348 | 0.24518 | 0.000714811 | 0.34021 | 0.00156
0.19341 | 0.00357 | 0.24619 | 0.000716697 | 0.34119 | 0.00157
0.19443 | 0.00366 | 0.24718 | 0.000722031 | 0.34222 | 0.00157
0.19543 | 0.00374 | 0.2482 | 0.000718933 | 0.34321 | 0.00157
0.19642 | 0.00381 | 0.24919 | 0.000718234 | 0.3442 | 0.00158
0.19743 | 0.0039 | 0.2502 | 0.000733055 | 0.34519 | 0.00159
0.19843 | 0.00401 | 0.25117 | 0.000726804 | 0.3462 | 0.00159
0.19943 | 0.00409 | 0.25219 | 0.000731194 | 0.3472 | 0.00159
0.20044 | 0.00436 | 0.25318 | 0.000731927 | 0.34821 | 0.00161
0.20141 | 0.0043 | 0.25417 | 0.000745527 | 0.34921 | 0.0016
0.20242 | 0.00441 | 0.25517 | 0.000747119 | 0.35018 | 0.00161
0.20342 | 0.00448 | 0.25618 | 0.000751635 | 0.35119 | 0.00162
0.20443 | 0.0046 | 0.25717 | 0.000757548 | 0.35219 | 0.00161
0.20541 | 0.00472 | 0.25818 | 0.000760102 | 0.35321 | 0.00164
0.20641 | 0.00481 | 0.25917 | 0.00076554 | 0.35421 | 0.00163
0.20742 | 0.00493 | 0.26017 | 0.000770859 | 0.35519 | 0.00163
0.20841 | 0.00505 | 0.26118 | 0.000776712 | 0.35619 | 0.00164
0.20943 | 0.00517 | 0.26217 | 0.000780627 | 0.3572 | 0.00165
0.21039 | 0.00528 | 0.26317 | 0.000784682 | 0.35821 | 0.00166
0.21141 | 0.0054 | 0.26418 | 0.000794743 | 0.35919 | 0.00165
0.2124 | 0.00569 | 0.26518 | 0.000801329 | 0.3602 | 0.00168
0.21342 | 0.00568 | 0.26617 | 0.000794204 | 0.36118 | 0.00166
0.21443 | 0.00581 | 0.26719 | 0.000810279 | 0.3622 | 0.00168
0.21543 | 0.00594 | 0.26818 | 0.000801883 | 0.36321 | 0.00169
0.21642 | 0.00611 | 0.26918 | 0.000821142 | 0.3642 | 0.0017
0.21743 | 0.00623 | 0.27016 | 0.000817229 | 0.36518 | 0.00168
0.21842 | 0.00637 | 0.27118 | 0.000828802 | 0.36619 | 0.00171
0.21941 | 0.00655 | 0.2722 | 0.000833021 | 0.36718 | 0.00169
0.22042 | 0.00668 | 0.27318 | 0.000831874 | 0.36818 | 0.00172
0.22141 | 0.00683 | 0.27419 | 0.000851691 | 0.36918 | 0.00173
0.22243 | 0.00698 | 0.27516 | 0.000849002 | 0.37017 | 0.00173
0.22343 | 0.00739 | 0.27618 | 0.000859926 | 0.37117 | 0.00175
0.22441 | 0.00731 | 0.27718 | 0.000870607 | 0.37219 | 0.00175
0.22539 | 0.00751 | 0.2782 | 0.000875565 | 0.37319 | 0.00177
0.22642 | 0.00769 | 0.27918 | 0.000879362 | 0.37418 | 0.00176
0.22742 | 0.00788 | 0.28017 | 0.000888757 | 0.37518 | 0.00177
0.22841 | 0.00804 | 0.28119 | 0.000897934 | 0.37617 | 0.00179
0.2294 | 0.00824 | 0.28218 | 0.000897722 | 0.37718 | 0.00178
0.23041 | 0.00842 | 0.2832 | 0.000912936 | 0.37817 | 0.0018
0.23141 | 0.00863 | 0.28418 | 0.00092503 | 0.37997 | 0.00202
0.23242 | 0.00898 | 0.28518 | 0.00092341 | 0.38169 | 0.00183
0.23343 | 0.00904 | 0.28617 | 0.000939183 | 0.38268 | 0.00187
0.23441 | 0.00927 | 0.28719 | 0.000949972 | 0.38369 | 0.00186
0.23541 | 0.00945 | 0.2882 | 0.000942393 | 0.38468 | 0.00189
0.23642 | 0.00964 | 0.28917 | 0.000991437 | 0.38566 | 0.00189
0.23742 | 0.0099 | 0.29023 | 0.00105 | 0.38669 | 0.00191
0.23842 | 0.01013 | 0.29116 | 0.000918138 | 0.38768 | 0.00193
0.23943 | 0.01055 | 0.2922 | 0.00105 | 0.38868 | 0.00193
0.2404 | 0.01059 | 0.29318 | 0.000965451 | 0.38969 | 0.00195
0.24141 | 0.01086 | 0.29419 | 0.00105 | 0.39069 | 0.00195
0.24245 | 0.01108 | 0.29518 | 0.001 | 0.39169 | 0.00198
0.24341 | 0.01133 | 0.2962 | 0.00105 | 0.39271 | 0.00198
0.24444 | 0.01157 | 0.2972 | 0.00104 | 0.3937 | 0.00199
0.24545 | 0.01203 | 0.29821 | 0.00106 | 0.3947 | 0.002
0.24643 | 0.01209 | 0.29919 | 0.00107 | 0.39569 | 0.00202
0.24743 | 0.01236 | 0.30021 | 0.00109 | 0.39671 | 0.00204
0.24845 | 0.01267 | 0.3012 | 0.00108 | 0.39771 | 0.00204
0.24943 | 0.01292 | 0.30221 | 0.00112 | 0.39871 | 0.00206
0.25043 | 0.0132 | 0.30319 | 0.0011 | 0.3997 | 0.00208
0.25144 | 0.01371 | 0.30419 | 0.00114 | 0.40071 | 0.00208
0.25243 | 0.0138 | 0.30518 | 0.00114 | 0.40169 | 0.0021
0.25343 | 0.01409 | 0.30618 | 0.00116 | 0.4027 | 0.00211
0.25443 | 0.01439 | 0.30719 | 0.00117 | 0.40369 | 0.00213
0.25543 | 0.0147 | 0.30817 | 0.00118 | 0.40471 | 0.00217
0.25644 | 0.01526 | 0.30917 | 0.0012 | 0.40568 | 0.00217
0.25743 | 0.01535 | 0.31019 | 0.00122 | 0.4067 | 0.00219
0.25843 | 0.01567 | 0.31119 | 0.00123 | 0.40769 | 0.00221
0.25943 | 0.01603 | 0.31221 | 0.00124 | 0.4087 | 0.00223
0.26042 | 0.01633 | 0.3132 | 0.00126 | 0.40969 | 0.00225
0.26143 | 0.01688 | 0.31419 | 0.00128 | 0.41069 | 0.00226
0.26241 | 0.01706 | 0.31521 | 0.00129 | 0.41171 | 0.00228
0.26342 | 0.01745 | 0.3162 | 0.00132 | 0.4127 | 0.00231
0.26443 | 0.01774 | 0.3172 | 0.00132 | 0.4137 | 0.00231
0.26545 | 0.01822 | 0.31819 | 0.00134 | 0.4147 | 0.00234
0.26644 | 0.01851 | 0.31921 | 0.00136 | 0.41569 | 0.00236
0.26744 | 0.01889 | 0.32022 | 0.00138 | 0.4167 | 0.00238
0.26843 | 0.0192 | 0.3212 | 0.00139 | 0.4177 | 0.00239
0.27016 | 0.01979 | 0.32222 | 0.00142 | 0.41869 | 0.00243
0.27193 | 0.02061 | 0.32321 | 0.00143 | 0.41968 | 0.00245
0.27292 | 0.02099 | 0.32423 | 0.00145 | 0.42071 | 0.00247
0.27391 | 0.02161 | 0.32521 | 0.00146 | 0.4217 | 0.00249
0.27492 | 0.02191 | 0.32622 | 0.0015 | 0.42268 | 0.00251
0.27592 | 0.02226 | 0.32722 | 0.00151 | 0.4237 | 0.00255
0.27691 | 0.02271 | 0.3282 | 0.00154 | 0.42469 | 0.00256
0.2779 | 0.02334 | 0.32923 | 0.00156 | 0.42568 | 0.00258
0.27892 | 0.02359 | 0.3302 | 0.00158 | 0.42669 | 0.0026
0.27992 | 0.02402 | 0.33122 | 0.00162 | 0.4277 | 0.00264
0.28093 | 0.02452 | 0.33221 | 0.00161 | 0.42869 | 0.00264
0.28192 | 0.02506 | 0.33322 | 0.00166 | 0.42967 | 0.00268
0.28291 | 0.02541 | 0.33422 | 0.00167 | 0.43071 | 0.0027
0.28391 | 0.02584 | 0.33522 | 0.00171 | 0.4317 | 0.00273
0.28492 | 0.02655 | 0.33622 | 0.00173 | 0.43269 | 0.00275
0.28591 | 0.02684 | 0.33721 | 0.00176 | 0.43369 | 0.00279
0.2869 | 0.02728 | 0.3382 | 0.00178 | 0.4347 | 0.00281
0.2879 | 0.02793 | 0.33922 | 0.00181 | 0.43569 | 0.00284
0.28891 | 0.02839 | 0.34096 | 0.0018 | 0.43668 | 0.00288
0.28991 | 0.02879 | 0.34269 | 0.0019 | 0.43771 | 0.00291
0.29093 | 0.02941 | 0.34369 | 0.00194 | 0.4387 | 0.00294
0.29192 | 0.02993 | 0.3447 | 0.00199 | 0.43969 | 0.00296
0.29291 | 0.03035 | 0.34571 | 0.00203 | 0.4407 | 0.00301
0.29391 | 0.03084 | 0.34672 | 0.00204 | 0.4417 | 0.0032
0.29492 | 0.0316 | 0.34772 | 0.00208 | 0.4427 | 0.00305
0.29592 | 0.03201 | 0.3487 | 0.00211 | 0.44369 | 0.00312
0.2969 | 0.03263 | 0.3497 | 0.00214 | 0.44469 | 0.00315
0.29791 | 0.03309 | 0.35071 | 0.00218 | 0.44569 | 0.00319
0.29891 | 0.03366 | 0.35171 | 0.00221 | 0.4467 | 0.00323
0.29992 | 0.03439 | 0.3527 | 0.00225 | 0.44768 | 0.00327
0.3009 | 0.03477 | 0.3537 | 0.00227 | 0.44868 | 0.00333
0.30189 | 0.03534 | 0.3547 | 0.00233 | 0.44968 | 0.00334
0.30289 | 0.03618 | 0.3557 | 0.00236 | 0.45068 | 0.00338
0.3039 | 0.03655 | 0.35671 | 0.0024 | 0.45169 | 0.00344
0.30489 | 0.0371 | 0.3577 | 0.00244 | 0.45268 | 0.00347
0.3059 | 0.03796 | 0.35868 | 0.00248 | 0.45369 | 0.00352
0.3069 | 0.03838 | 0.3597 | 0.00253 | 0.45467 | 0.00357
0.30789 | 0.03909 | 0.3607 | 0.00256 | 0.45569 | 0.00361
0.3089 | 0.03962 | 0.36169 | 0.00261 | 0.45669 | 0.00366
0.30988 | 0.04026 | 0.36268 | 0.00265 | 0.45769 | 0.0037
0.31088 | 0.04109 | 0.36369 | 0.00269 | 0.45867 | 0.00375
0.31189 | 0.04149 | 0.36472 | 0.00275 | 0.45968 | 0.00379
0.3129 | 0.04235 | 0.36572 | 0.0028 | 0.4607 | 0.00383
0.31392 | 0.04289 | 0.36672 | 0.00284 | 0.46167 | 0.00389
0.3149 | 0.04346 | 0.36772 | 0.00289 | 0.4627 | 0.00397
0.3159 | 0.04432 | 0.3687 | 0.00294 | 0.4637 | 0.00397
0.31689 | 0.04491 | 0.36971 | 0.00299 | 0.46467 | 0.00405
0.31792 | 0.04575 | 0.37071 | 0.00304 | 0.46566 | 0.00409
0.31889 | 0.04623 | 0.3717 | 0.00309 | 0.46668 | 0.00415
0.31989 | 0.04707 | 0.37273 | 0.00316 | 0.46769 | 0.00438
0.32091 | 0.04773 | 0.37372 | 0.0032 | 0.46868 | 0.00423
0.32191 | 0.04835 | 0.37473 | 0.00332 | 0.46969 | 0.00434
0.32291 | 0.04922 | 0.37573 | 0.00332 | 0.47069 | 0.00437
0.32392 | 0.04992 | 0.37671 | 0.00337 | 0.4717 | 0.00444
0.32492 | 0.0507 | 0.3777 | 0.00343 | 0.47267 | 0.00452
0.32591 | 0.05129 | 0.37871 | 0.0035 | 0.4737 | 0.00456
0.3269 | 0.05227 | 0.37971 | 0.00355 | 0.4747 | 0.00461
0.32792 | 0.05289 | 0.3807 | 0.00361 | 0.47569 | 0.00469
0.32892 | 0.05385 | 0.38168 | 0.00368 | 0.47669 | 0.00475
0.32989 | 0.05436 | 0.38269 | 0.00374 | 0.4777 | 0.00481
0.33092 | 0.05541 | 0.3837 | 0.0038 | 0.47869 | 0.00488
0.3319 | 0.05605 | 0.3847 | 0.00386 | 0.47968 | 0.00495
0.3329 | 0.05696 | 0.38568 | 0.00394 | 0.48068 | 0.00502
0.3339 | 0.05756 | 0.3867 | 0.00401 | 0.48168 | 0.0051
0.33492 | 0.05867 | 0.38769 | 0.00407 | 0.48269 | 0.00514
0.33591 | 0.05928 | 0.38869 | 0.00415 | 0.48368 | 0.00523
0.33693 | 0.06025 | 0.38969 | 0.00421 | 0.48469 | 0.0053
0.33793 | 0.06092 | 0.39069 | 0.00429 | 0.48567 | 0.00536
0.33892 | 0.06204 | 0.3917 | 0.00436 | 0.48669 | 0.00547
0.33993 | 0.06264 | 0.3927 | 0.00443 | 0.48769 | 0.00572
0.34091 | 0.06369 | 0.39371 | 0.00463 | 0.48866 | 0.0056
0.34192 | 0.06463 | 0.39469 | 0.00457 | 0.48967 | 0.00569
0.34294 | 0.0654 | 0.3957 | 0.00468 | 0.49067 | 0.00577
0.34392 | 0.06628 | 0.39669 | 0.00475 | 0.49167 | 0.00585
0.34492 | 0.06707 | 0.39771 | 0.00484 | 0.49266 | 0.00593
0.34591 | 0.06827 | 0.39871 | 0.00491 | 0.49367 | 0.00601
0.3469 | 0.0689 | 0.39971 | 0.00499 | 0.49469 | 0.00612
0.34791 | 0.07002 | 0.4007 | 0.00509 | 0.49569 | 0.00618
0.3489 | 0.07082 | 0.40169 | 0.00517 | 0.49668 | 0.00628
0.34989 | 0.0719 | 0.4027 | 0.00525 | 0.49767 | 0.00636
0.35092 | 0.07289 | 0.40371 | 0.00535 | 0.49868 | 0.00645
0.35194 | 0.0736 | 0.40471 | 0.00543 | 0.4997 | 0.00654
0.35291 | 0.07494 | 0.4057 | 0.00552 | 0.50069 | 0.00662
0.35389 | 0.07568 | 0.4067 | 0.00561 | 0.50167 | 0.00673
0.35491 | 0.0767 | 0.40769 | 0.0057 | 0.50269 | 0.00704
0.35592 | 0.0778 | 0.40869 | 0.00586 | 0.50367 | 0.00689
0.35691 | 0.07884 | 0.40969 | 0.00588 | 0.50468 | 0.00702
0.35791 | 0.07985 | 0.41069 | 0.006 | 0.50569 | 0.00712
0.35892 | 0.08083 | 0.41171 | 0.0061 | 0.50668 | 0.00725
0.3599 | 0.08196 | 0.4127 | 0.00619 | 0.5077 | 0.00733
0.36091 | 0.08301 | 0.41368 | 0.00629 | 0.50869 | 0.00742
0.36193 | 0.08412 | 0.4147 | 0.00639 | 0.5097 | 0.00752
0.36289 | 0.08501 | 0.41568 | 0.00649 | 0.51068 | 0.00765
0.36391 | 0.0864 | 0.41668 | 0.0066 | 0.51168 | 0.00773
0.36491 | 0.08745 | 0.4177 | 0.0067 | 0.51268 | 0.00785
0.36591 | 0.0883 | 0.41869 | 0.00681 | 0.51369 | 0.00797
0.36692 | 0.08966 | 0.41969 | 0.00691 | 0.51466 | 0.00814
0.36791 | 0.09084 | 0.42068 | 0.00702 | 0.51569 | 0.00822
0.36892 | 0.09191 | 0.4217 | 0.00713 | 0.51667 | 0.00831
0.3699 | 0.09286 | 0.42271 | 0.00732 | 0.51768 | 0.00845
0.37091 | 0.09431 | 0.42368 | 0.00736 | 0.51868 | 0.00853
0.37191 | 0.09546 | 0.4247 | 0.00747 | 0.51967 | 0.00865
0.37291 | 0.09636 | 0.42567 | 0.00758 | 0.52067 | 0.00878
0.3739 | 0.09775 | 0.42669 | 0.00771 | 0.52166 | 0.00891
0.37491 | 0.0991 | 0.42769 | 0.00782 | 0.52267 | 0.009
0.37589 | 0.10021 | 0.4287 | 0.00794 | 0.52367 | 0.00916
0.37689 | 0.10131 | 0.4297 | 0.00805 | 0.52466 | 0.00926
0.37789 | 0.10262 | 0.4307 | 0.00818 | 0.52566 | 0.00954
0.37891 | 0.10404 | 0.43169 | 0.00829 | 0.52666 | 0.00954
0.37991 | 0.10515 | 0.4327 | 0.00842 | 0.52768 | 0.00968
0.38091 | 0.10648 | 0.4337 | 0.00866 | 0.52867 | 0.00979
0.3819 | 0.10788 | 0.4347 | 0.00865 | 0.52968 | 0.00994
0.38291 | 0.10894 | 0.4357 | 0.0088 | 0.53066 | 0.01005
0.38391 | 0.11034 | 0.4367 | 0.00892 | 0.53165 | 0.01019
0.38488 | 0.11184 | 0.43771 | 0.00904 | 0.53266 | 0.01033
0.38591 | 0.11325 | 0.43871 | 0.00917 | 0.53368 | 0.01045
0.3869 | 0.11444 | 0.43969 | 0.00931 | 0.53466 | 0.01059
0.3879 | 0.11561 | 0.4407 | 0.00944 | 0.53567 | 0.01095
0.3889 | 0.11738 | 0.44169 | 0.00956 | 0.53666 | 0.01087
0.3899 | 0.11852 | 0.44269 | 0.0097 | 0.53767 | 0.01105
0.39092 | 0.11993 | 0.44371 | 0.00982 | 0.53866 | 0.01119
0.39192 | 0.12149 | 0.44469 | 0.01005 | 0.53969 | 0.01133
0.39291 | 0.12299 | 0.44571 | 0.01011 | 0.54068 | 0.01148
0.3939 | 0.12433 | 0.44668 | 0.01024 | 0.54166 | 0.01159
0.3949 | 0.12557 | 0.4477 | 0.01038 | 0.54266 | 0.01175
0.39592 | 0.12732 | 0.4487 | 0.01053 | 0.54368 | 0.01191
0.39691 | 0.12879 | 0.4497 | 0.01066 | 0.54466 | 0.01218
0.39789 | 0.12996 | 0.4507 | 0.01079 | 0.5457 | 0.01223
0.39889 | 0.13157 | 0.4517 | 0.01094 | 0.54667 | 0.01236
0.39989 | 0.13342 | 0.45269 | 0.01108 | 0.54767 | 0.01253
0.40089 | 0.13463 | 0.45369 | 0.01135 | 0.54869 | 0.01267
0.40192 | 0.13618 | 0.45469 | 0.01136 | 0.54968 | 0.01282
0.40291 | 0.13802 | 0.45569 | 0.0115 | 0.55068 | 0.01296
0.40391 | 0.13948 | 0.4567 | 0.01167 | 0.55169 | 0.01313
0.40492 | 0.1409 | 0.4577 | 0.01181 | 0.55269 | 0.01328
0.40589 | 0.14254 | 0.45869 | 0.01195 | 0.55371 | 0.01367
0.40691 | 0.14435 | 0.45969 | 0.0121 | 0.55467 | 0.01358
0.40789 | 0.14585 | 0.46066 | 0.01225 | 0.55569 | 0.01376
0.4089 | 0.1474 | 0.46168 | 0.0124 | 0.55669 | 0.0139
0.40989 | 0.14909 | 0.46268 | 0.01254 | 0.55771 | 0.01408
0.41088 | 0.15096 | 0.46368 | 0.01278 | 0.5587 | 0.01421
0.41188 | 0.15227 | 0.46468 | 0.01287 | 0.55968 | 0.01436
0.4129 | 0.1541 | 0.46569 | 0.013 | 0.56068 | 0.01452
0.4139 | 0.15618 | 0.46667 | 0.01316 | 0.56167 | 0.01472
0.4149 | 0.15756 | 0.46769 | 0.01331 | 0.5627 | 0.01494
0.4159 | 0.15937 | 0.46867 | 0.01347 | 0.56368 | 0.015
0.4169 | 0.16099 | 0.4697 | 0.0136 | 0.56469 | 0.01515
0.4179 | 0.1631 | 0.47068 | 0.01378 | 0.56568 | 0.01531
0.41891 | 0.1647 | 0.47169 | 0.01391 | 0.56668 | 0.01547
0.41991 | 0.16615 | 0.4727 | 0.01417 | 0.56771 | 0.0156
0.42089 | 0.16849 | 0.4737 | 0.01425 | 0.56868 | 0.01573
0.42189 | 0.17003 | 0.47468 | 0.01441 | 0.56967 | 0.01588
0.4229 | 0.17187 | 0.47569 | 0.01456 | 0.57071 | 0.01633
0.42392 | 0.17364 | 0.47669 | 0.0147 | 0.57168 | 0.01618
0.4249 | 0.17571 | 0.47769 | 0.01486 | 0.57269 | 0.01635
0.42591 | 0.1776 | 0.47868 | 0.01503 | 0.57367 | 0.0165
0.4269 | 0.17904 | 0.47969 | 0.01517 | 0.57469 | 0.01663
0.42792 | 0.18154 | 0.48069 | 0.01545 | 0.57568 | 0.01676
0.42888 | 0.18327 | 0.48171 | 0.01549 | 0.57671 | 0.01689
0.4299 | 0.18503 | 0.4827 | 0.01567 | 0.5777 | 0.01706
0.43089 | 0.18681 | 0.48368 | 0.01584 | 0.57868 | 0.01715
0.43191 | 0.18935 | 0.48471 | 0.01597 | 0.57968 | 0.01729
0.43291 | 0.19095 | 0.4857 | 0.01615 | 0.58069 | 0.01769
0.4339 | 0.19274 | 0.48671 | 0.01631 | 0.58168 | 0.01756
0.4349 | 0.19505 | 0.48772 | 0.01647 | 0.5827 | 0.01768
0.43592 | 0.19717 | 0.48872 | 0.01662 | 0.58368 | 0.01779
0.43691 | 0.19892 | 0.48972 | 0.01689 | 0.58471 | 0.01793
0.43864 | 0.20223 | 0.49072 | 0.01696 | 0.58569 | 0.01804
0.4404 | 0.20659 | 0.4917 | 0.01713 | 0.58668 | 0.0181
0.44138 | 0.20791 | 0.49272 | 0.01728 | 0.58842 | 0.01828
0.4424 | 0.21074 | 0.49369 | 0.01745 | 0.59018 | 0.01849
0.44338 | 0.21274 | 0.4947 | 0.0176 | 0.59115 | 0.0186
0.44438 | 0.2145 | 0.49572 | 0.01776 | 0.59217 | 0.0187
0.44539 | 0.21652 | 0.49672 | 0.01792 | 0.59317 | 0.01902
0.44635 | 0.21932 | 0.49844 | 0.01818 | 0.59417 | 0.0189
0.44736 | 0.22113 | 0.50018 | 0.01852 | 0.59517 | 0.01898
0.44837 | 0.22304 | 0.50119 | 0.01867 | 0.59617 | 0.01911
0.44938 | 0.22581 | 0.50218 | 0.01883 | 0.59718 | 0.01915
0.45036 | 0.22817 | 0.50317 | 0.01899 | 0.59816 | 0.01921
0.45135 | 0.23007 | 0.50417 | 0.01916 | 0.59917 | 0.01931
0.45236 | 0.23213 | 0.50518 | 0.01931 | 0.60018 | 0.01939
0.45336 | 0.235 | 0.50617 | 0.01946 | 0.60116 | 0.01941
0.45438 | 0.23732 | 0.50717 | 0.01968 | 0.60217 | 0.01948
0.45538 | 0.23907 | 0.50818 | 0.01982 | 0.60317 | 0.01954
0.45637 | 0.24163 | 0.50917 | 0.01998 | 0.60418 | 0.0196
0.45737 | 0.24438 | 0.51017 | 0.02012 | 0.60516 | 0.01963
0.45838 | 0.2464 | 0.51116 | 0.02028 | 0.60617 | 0.01967
0.45939 | 0.24835 | 0.51216 | 0.02045 | 0.60716 | 0.01971
0.46038 | 0.25138 | 0.51317 | 0.02061 | 0.60815 | 0.01975
0.46138 | 0.25384 | 0.51417 | 0.02076 | 0.60915 | 0.01978
0.46239 | 0.25592 | 0.51517 | 0.02092 | 0.61017 | 0.01978
0.46338 | 0.25817 | 0.51618 | 0.02118 | 0.61116 | 0.01982
0.46439 | 0.26136 | 0.51715 | 0.02126 | 0.61215 | 0.01983
0.4654 | 0.26361 | 0.51815 | 0.02139 | 0.61314 | 0.01982
0.46641 | 0.26565 | 0.51917 | 0.02158 | 0.61415 | 0.01986
0.46741 | 0.26886 | 0.52018 | 0.02172 | 0.61515 | 0.01988
0.46839 | 0.27135 | 0.52117 | 0.0219 | 0.61618 | 0.01986
0.46939 | 0.27355 | 0.52214 | 0.02203 | 0.61715 | 0.01986
0.4704 | 0.27586 | 0.52318 | 0.0222 | 0.61815 | 0.01986
0.4714 | 0.27921 | 0.52417 | 0.02236 | 0.61916 | 0.01984
0.47239 | 0.28156 | 0.52518 | 0.02259 | 0.62015 | 0.01982
0.47339 | 0.28364 | 0.52617 | 0.02269 | 0.62116 | 0.01979
0.47439 | 0.28654 | 0.52716 | 0.02283 | 0.62216 | 0.0198
0.47541 | 0.28987 | 0.52816 | 0.02298 | 0.62316 | 0.01977
0.47639 | 0.29197 | 0.52918 | 0.02315 | 0.62417 | 0.0197
0.4774 | 0.29427 | 0.53017 | 0.02329 | 0.62516 | 0.01975
0.4784 | 0.29803 | 0.53117 | 0.02345 | 0.62616 | 0.01969
0.47942 | 0.30047 | 0.53216 | 0.02359 | 0.62715 | 0.01965
0.48041 | 0.30268 | 0.53317 | 0.02386 | 0.62816 | 0.0196
0.4814 | 0.30536 | 0.53418 | 0.02392 | 0.62916 | 0.01957
0.48241 | 0.30928 | 0.53515 | 0.02407 | 0.63015 | 0.01955
0.48341 | 0.31135 | 0.53619 | 0.02421 | 0.63116 | 0.01945
0.48439 | 0.31375 | 0.53715 | 0.02436 | 0.63214 | 0.01941
0.48539 | 0.31704 | 0.53817 | 0.02452 | 0.63315 | 0.0194
0.48638 | 0.32036 | 0.53918 | 0.02465 | 0.63415 | 0.01934
0.48741 | 0.32241 | 0.54018 | 0.0248 | 0.63517 | 0.01926
0.4884 | 0.32507 | 0.54118 | 0.02494 | 0.63618 | 0.01923
0.48939 | 0.32906 | 0.54215 | 0.02509 | 0.63718 | 0.01916
0.49038 | 0.33167 | 0.54317 | 0.02537 | 0.63816 | 0.01904
0.49139 | 0.33412 | 0.54417 | 0.02541 | 0.63915 | 0.01903
0.49241 | 0.33722 | 0.54517 | 0.02555 | 0.64017 | 0.01898
0.49338 | 0.34097 | 0.54615 | 0.0257 | 0.64117 | 0.01886
0.4944 | 0.34359 | 0.54716 | 0.02582 | 0.64216 | 0.01885
0.49538 | 0.34568 | 0.54817 | 0.02597 | 0.64316 | 0.01876
0.49639 | 0.34983 | 0.54917 | 0.02611 | 0.64417 | 0.01871
0.49737 | 0.35304 | 0.55017 | 0.02626 | 0.64515 | 0.01859
0.49837 | 0.35528 | 0.55115 | 0.02639 | 0.64616 | 0.01851
0.49937 | 0.35848 | 0.55216 | 0.02661 | 0.64716 | 0.01851
0.50039 | 0.36254 | 0.55316 | 0.02668 | 0.64817 | 0.01836
0.50139 | 0.36537 | 0.55419 | 0.02683 | 0.64916 | 0.01832
0.5024 | 0.36771 | 0.55519 | 0.02697 | 0.65017 | 0.01822
0.5034 | 0.37138 | 0.55616 | 0.02708 | 0.65118 | 0.01817
0.5044 | 0.37546 | 0.55717 | 0.02722 | 0.65216 | 0.01808
0.50539 | 0.37772 | 0.55816 | 0.02736 | 0.65316 | 0.01795
0.50639 | 0.38053 | 0.55917 | 0.02749 | 0.65417 | 0.01793
0.50739 | 0.38504 | 0.56016 | 0.02761 | 0.65516 | 0.01782
0.5084 | 0.38827 | 0.56116 | 0.02775 | 0.65616 | 0.01771
0.5094 | 0.39053 | 0.56216 | 0.02799 | 0.65718 | 0.01766
0.5104 | 0.39432 | 0.56316 | 0.02803 | 0.65818 | 0.01755
0.5114 | 0.39849 | 0.56416 | 0.02815 | 0.65916 | 0.01752
0.51239 | 0.40102 | 0.56517 | 0.02828 | 0.66017 | 0.01736
0.51338 | 0.40379 | 0.56616 | 0.0284 | 0.66116 | 0.01728
0.51438 | 0.40807 | 0.56718 | 0.02855 | 0.66216 | 0.01726
0.51537 | 0.412 | 0.56816 | 0.02865 | 0.66315 | 0.01711
0.5164 | 0.41462 | 0.56918 | 0.02878 | 0.66415 | 0.01703
0.51738 | 0.41782 | 0.57017 | 0.02889 | 0.66517 | 0.0164
0.51839 | 0.42274 | 0.57117 | 0.02904 | 0.66615 | 0.01686
0.51939 | 0.42554 | 0.57216 | 0.02915 | 0.66715 | 0.01692
0.52038 | 0.42823 | 0.57316 | 0.02936 | 0.66816 | 0.01671
0.52139 | 0.43267 | 0.57416 | 0.02939 | 0.66916 | 0.01666
0.52238 | 0.43656 | 0.57516 | 0.02954 | 0.67015 | 0.01657
0.52339 | 0.43948 | 0.57616 | 0.02965 | 0.67116 | 0.01649
0.52439 | 0.44272 | 0.57716 | 0.02974 | 0.67215 | 0.01642
0.52539 | 0.44748 | 0.57816 | 0.02988 | 0.67315 | 0.01639
0.52638 | 0.45128 | 0.57917 | 0.03 | 0.67415 | 0.0163
0.52738 | 0.45341 | 0.58015 | 0.03009 | 0.67516 | 0.01622
0.5284 | 0.45771 | 0.58116 | 0.03021 | 0.67616 | 0.01616
0.52938 | 0.46236 | 0.58216 | 0.03031 | 0.67713 | 0.01611
0.53039 | 0.46518 | 0.58315 | 0.03043 | 0.67814 | 0.01602
0.53139 | 0.46849 | 0.58417 | 0.03067 | 0.67915 | 0.016
0.53237 | 0.47347 | 0.58514 | 0.03065 | 0.68014 | 0.01593
0.53338 | 0.47754 | 0.58618 | 0.03077 | 0.68114 | 0.01588
0.53436 | 0.48024 | 0.58715 | 0.03087 | 0.68213 | 0.01581
0.53538 | 0.48419 | 0.58817 | 0.03099 | 0.68313 | 0.01576
0.53638 | 0.48924 | 0.58914 | 0.03107 | 0.68414 | 0.01572
0.53738 | 0.49219 | 0.59015 | 0.03119 | 0.68514 | 0.0157
0.53837 | 0.49512 | 0.59115 | 0.03129 | 0.68615 | 0.01565
0.53938 | 0.50007 | 0.59215 | 0.0314 | 0.68713 | 0.01494
0.54039 | 0.50471 | 0.59317 | 0.03147 | 0.68814 | 0.01578
0.54139 | 0.50766 | 0.59415 | 0.03159 | 0.68915 | 0.0155
0.54236 | 0.51112 | 0.59515 | 0.03167 | 0.69015 | 0.01545
0.54339 | 0.51698 | 0.59613 | 0.03179 | 0.69115 | 0.01542
0.54438 | 0.52017 | 0.59716 | 0.03187 | 0.69215 | 0.01538
0.54538 | 0.52344 | 0.59817 | 0.03209 | 0.69313 | 0.01531
0.54637 | 0.52777 | 0.59913 | 0.03208 | 0.69415 | 0.01532
0.54736 | 0.53306 | 0.60013 | 0.03217 | 0.69513 | 0.01527
0.54838 | 0.53629 | 0.60113 | 0.03226 | 0.69614 | 0.01526
0.54938 | 0.53918 | 0.60216 | 0.03234 | 0.69715 | 0.0152
0.55037 | 0.54537 | 0.60313 | 0.03242 | 0.69814 | 0.01516
0.55137 | 0.54908 | 0.60415 | 0.03252 | 0.69914 | 0.01514
0.55239 | 0.55194 | 0.60515 | 0.03262 | 0.70014 | 0.01511
0.55337 | 0.55632 | 0.60613 | 0.03267 | 0.70114 | 0.01504
0.55438 | 0.56183 | 0.60714 | 0.03276 | 0.70215 | 0.01505
0.5554 | 0.56532 | 0.60813 | 0.03286 | 0.70315 | 0.01503
0.55638 | 0.56826 | 0.60914 | 0.03293 | 0.70413 | 0.01498
0.55737 | 0.57428 | 0.61015 | 0.03301 | 0.70513 | 0.01497
0.55837 | 0.57871 | 0.61113 | 0.03309 | 0.70614 | 0.01491
0.55939 | 0.58167 | 0.61215 | 0.03331 | 0.70712 | 0.01493
0.56037 | 0.58581 | 0.61313 | 0.03329 | 0.70813 | 0.01487
0.56137 | 0.59164 | 0.6141 | 0.03334 | 0.70914 | 0.01482
0.56238 | 0.59528 | 0.61513 | 0.03341 | 0.71011 | 0.01482
0.56338 | 0.59827 | 0.61612 | 0.03349 | 0.71114 | 0.01484
0.56438 | 0.60348 | 0.61714 | 0.03358 | 0.71212 | 0.01477
0.56537 | 0.60896 | 0.61813 | 0.03363 | 0.71314 | 0.01474
0.56638 | 0.61192 | 0.61911 | 0.03371 | 0.71414 | 0.0147
0.56738 | 0.61515 | 0.62012 | 0.03377 | 0.71514 | 0.0147
0.56837 | 0.62156 | 0.62115 | 0.03387 | 0.71612 | 0.01464
0.5694 | 0.62572 | 0.62214 | 0.03391 | 0.71712 | 0.01467
0.57038 | 0.62869 | 0.62314 | 0.03397 | 0.71813 | 0.01464
0.57138 | 0.63299 | 0.62413 | 0.03406 | 0.71915 | 0.01461
0.57236 | 0.63954 | 0.62512 | 0.03411 | 0.72014 | 0.01458
0.57337 | 0.64267 | 0.62615 | 0.03418 | 0.72112 | 0.01456
0.57439 | 0.64558 | 0.62716 | 0.03422 | 0.7221 | 0.01453
0.57538 | 0.65207 | 0.62815 | 0.03429 | 0.72313 | 0.01451
0.57636 | 0.65635 | 0.62914 | 0.03437 | 0.72411 | 0.01449
0.57738 | 0.65928 | 0.63014 | 0.03441 | 0.7251 | 0.01449
0.57836 | 0.663 | 0.63116 | 0.03446 | 0.72609 | 0.01446
0.57936 | 0.66924 | 0.63214 | 0.03466 | 0.7271 | 0.01446
0.58035 | 0.67311 | 0.63316 | 0.0346 | 0.7281 | 0.01443
0.58136 | 0.67567 | 0.63415 | 0.03467 | 0.72912 | 0.01445
0.58236 | 0.68181 | 0.63517 | 0.03471 | 0.73011 | 0.01443
0.58336 | 0.68693 | 0.63617 | 0.03475 | 0.73111 | 0.01441
0.58438 | 0.69005 | 0.63717 | 0.03481 | 0.73209 | 0.01437
0.58539 | 0.69352 | 0.63815 | 0.03487 | 0.73313 | 0.01438
0.58636 | 0.69985 | 0.63914 | 0.03491 | 0.73409 | 0.01434
0.58737 | 0.70406 | 0.64015 | 0.03495 | 0.7351 | 0.01433
0.58837 | 0.70623 | 0.64116 | 0.03498 | 0.73611 | 0.01436
0.58935 | 0.71098 | 0.64216 | 0.03506 | 0.73712 | 0.01437
0.59038 | 0.71722 | 0.64313 | 0.03509 | 0.73811 | 0.01429
0.59138 | 0.7199 | 0.64415 | 0.03512 | 0.7391 | 0.01428
0.59238 | 0.72247 | 0.64516 | 0.03516 | 0.74009 | 0.01432
0.59337 | 0.72915 | 0.64615 | 0.03524 | 0.74109 | 0.01427
0.59438 | 0.73344 | 0.64716 | 0.03526 | 0.7421 | 0.0143
0.59539 | 0.73565 | 0.64815 | 0.03529 | 0.7431 | 0.0143
0.59638 | 0.73933 | 0.64914 | 0.03533 | 0.74411 | 0.0143
0.59738 | 0.74601 | 0.65014 | 0.03539 | 0.7451 | 0.01427
0.59839 | 0.74936 | 0.65116 | 0.03541 | 0.7461 | 0.01426
0.59937 | 0.75101 | 0.65216 | 0.03545 | 0.74711 | 0.01427
0.60039 | 0.75714 | 0.65313 | 0.0355 | 0.7481 | 0.01431
0.60139 | 0.76185 | 0.65416 | 0.03551 | 0.74911 | 0.01428
0.60239 | 0.76412 | 0.65515 | 0.03557 | 0.75009 | 0.01425
0.60338 | 0.76703 | 0.65617 | 0.03558 | 0.75109 | 0.01428
0.60439 | 0.77326 | 0.65715 | 0.03561 | 0.75209 | 0.01427
0.60539 | 0.77653 | 0.65815 | 0.03565 | 0.7531 | 0.01425
0.6064 | 0.77837 | 0.65915 | 0.03585 | 0.75409 | 0.01425
0.60738 | 0.78256 | 0.66014 | 0.03572 | 0.7551 | 0.01427
0.60836 | 0.78859 | 0.66115 | 0.03576 | 0.75609 | 0.01427
0.60938 | 0.79072 | 0.66214 | 0.03578 | 0.75709 | 0.01425
0.61039 | 0.79229 | 0.66315 | 0.03583 | 0.75809 | 0.01428
0.61137 | 0.79804 | 0.66414 | 0.03584 | 0.75908 | 0.01435
0.61236 | 0.80238 | 0.66513 | 0.03587 | 0.76008 | 0.01428
0.61337 | 0.80352 | 0.66613 | 0.03589 | 0.7611 | 0.01431
0.61438 | 0.80633 | 0.66716 | 0.03593 | 0.76209 | 0.0144
0.61537 | 0.81268 | 0.66811 | 0.03594 | 0.76309 | 0.01438
0.61639 | 0.81477 | 0.66915 | 0.03596 | 0.76409 | 0.01444
0.61738 | 0.81589 | 0.67013 | 0.03598 | 0.76509 | 0.01448
0.61841 | 0.8203 | 0.67115 | 0.03605 | 0.76607 | 0.01454
0.61937 | 0.82516 | 0.67215 | 0.03605 | 0.76709 | 0.01465
0.62036 | 0.82577 | 0.67313 | 0.03605 | 0.76809 | 0.01479
0.62137 | 0.82732 | 0.67414 | 0.03608 | 0.76909 | 0.0149
0.62238 | 0.83252 | 0.67516 | 0.03612 | 0.77011 | 0.01505
0.62337 | 0.83591 | 0.67614 | 0.03613 | 0.77108 | 0.01525
0.62437 | 0.83563 | 0.67714 | 0.03613 | 0.77208 | 0.01552
0.62538 | 0.8389 | 0.67816 | 0.03617 | 0.77307 | 0.01578
0.62639 | 0.84374 | 0.67914 | 0.03619 | 0.77409 | 0.01614
0.62738 | 0.84411 | 0.68015 | 0.03622 | 0.77507 | 0.01645
0.62838 | 0.84518 | 0.68115 | 0.0362 | 0.77607 | 0.01727
0.62937 | 0.84907 | 0.68215 | 0.03625 | 0.77709 | 0.01742
0.63038 | 0.85227 | 0.68316 | 0.03623 | 0.77809 | 0.01776
0.63137 | 0.85198 | 0.68416 | 0.0363 | 0.77909 | 0.01854
0.63237 | 0.85331 | 0.68517 | 0.03628 | 0.78008 | 0.01874
0.63335 | 0.85846 | 0.68617 | 0.03631 | 0.78108 | 0.01911
0.63438 | 0.85845 | 0.68714 | 0.03629 | 0.78208 | 0.01939
0.63537 | 0.85803 | 0.68815 | 0.03637 | 0.78309 | 0.01998
0.63636 | 0.8614 | 0.68914 | 0.03634 | 0.78409 | 0.02001
0.63737 | 0.86343 | 0.69014 | 0.03637 | 0.78508 | 0.02013
0.63835 | 0.86311 | 0.69115 | 0.03637 | 0.78608 | 0.02033
0.63936 | 0.86304 | 0.69211 | 0.0364 | 0.78708 | 0.02062
0.64036 | 0.86755 | 0.69313 | 0.03642 | 0.7881 | 0.0212
0.64135 | 0.86785 | 0.69413 | 0.03642 | 0.78909 | 0.02137
0.64237 | 0.86694 | 0.69513 | 0.03645 | 0.79009 | 0.02177
0.64336 | 0.86806 | 0.69615 | 0.03647 | 0.79111 | 0.0227
0.64436 | 0.87093 | 0.69714 | 0.0365 | 0.79211 | 0.02306
0.64539 | 0.87002 | 0.69813 | 0.03646 | 0.79309 | 0.02403
0.64637 | 0.86766 | 0.69914 | 0.03652 | 0.79409 | 0.02453
0.64737 | 0.8711 | 0.70015 | 0.0365 | 0.79511 | 0.0257
0.64838 | 0.87159 | 0.70115 | 0.03654 | 0.79608 | 0.0263
0.64936 | 0.86967 | 0.70215 | 0.03655 | 0.79711 | 0.02711
0.65036 | 0.86873 | 0.70312 | 0.03656 | 0.79807 | 0.02798
0.65137 | 0.87053 | 0.70416 | 0.03658 | 0.79909 | 0.02872
0.65237 | 0.87056 | 0.70516 | 0.03659 | 0.8001 | 0.02956
0.65338 | 0.86689 | 0.70614 | 0.03658 | 0.8011 | 0.03002
0.6544 | 0.86888 | 0.70712 | 0.03661 | 0.8021 | 0.03086
0.65538 | 0.86901 | 0.70814 | 0.03661 | 0.80308 | 0.03116
0.65639 | 0.86686 | 0.70915 | 0.03666 | 0.8041 | 0.03136
0.65738 | 0.86501 | 0.71012 | 0.03663 | 0.8051 | 0.03146
0.65837 | 0.86556 | 0.71112 | 0.03664 | 0.80613 | 0.03143
0.65937 | 0.86501 | 0.71214 | 0.03668 | 0.8071 | 0.03098
0.66036 | 0.8604 | 0.71313 | 0.03695 | 0.80809 | 0.03031
0.66138 | 0.86082 | 0.71414 | 0.03672 | 0.80911 | 0.02898
0.66237 | 0.86093 | 0.71514 | 0.03675 | 0.81009 | 0.02742
0.66339 | 0.85705 | 0.71613 | 0.03676 | 0.8111 | 0.02513
0.66439 | 0.85496 | 0.71714 | 0.03681 | 0.81211 | 0.02317
0.66537 | 0.85518 | 0.71813 | 0.03679 | 0.81311 | 0.02135
0.66635 | 0.85318 | 0.71914 | 0.03678 | 0.81411 | 0.01876
0.66737 | 0.84924 | 0.72014 | 0.03683 | 0.81511 | 0.01679
0.66837 | 0.84842 | 0.72112 | 0.03681 | 0.81611 | 0.01602
0.66937 | 0.8476 | 0.72214 | 0.0369 | 0.81712 | 0.01442
0.67037 | 0.84369 | 0.72313 | 0.03686 | 0.8181 | 0.01417
0.67138 | 0.84035 | 0.72414 | 0.03688 | 0.81911 | 0.01378
0.67236 | 0.83965 | 0.72514 | 0.03691 | 0.82008 | 0.01344
0.67339 | 0.8378 | 0.72614 | 0.03693 | 0.82109 | 0.01321
0.6744 | 0.83337 | 0.72715 | 0.03693 | 0.82209 | 0.013
0.67539 | 0.82997 | 0.72813 | 0.03698 | 0.82308 | 0.01287
0.67638 | 0.83005 | 0.72913 | 0.03695 | 0.82408 | 0.01279
0.67741 | 0.82616 | 0.73014 | 0.03702 | 0.82507 | 0.01267
0.6784 | 0.8215 | 0.73112 | 0.03702 | 0.82609 | 0.01253
0.67938 | 0.82014 | 0.73214 | 0.03703 | 0.82708 | 0.01253
0.68038 | 0.81852 | 0.73313 | 0.03706 | 0.82807 | 0.0125
0.68138 | 0.8136 | 0.73414 | 0.03711 | 0.82908 | 0.01242
0.68238 | 0.80996 | 0.73515 | 0.03711 | 0.83007 | 0.01236
0.68339 | 0.80982 | 0.73614 | 0.03712 | 0.83109 | 0.01235
0.68439 | 0.80528 | 0.73713 | 0.03715 | 0.83208 | 0.01196
0.68538 | 0.8012 | 0.73814 | 0.03718 | 0.83309 | 0.01193
0.68639 | 0.79809 | 0.73913 | 0.03722 | 0.83409 | 0.01256
0.68737 | 0.79672 | 0.74015 | 0.03719 | 0.83509 | 0.01223
0.68839 | 0.79178 | 0.74114 | 0.03728 | 0.83608 | 0.01218
0.68938 | 0.78722 | 0.74215 | 0.03728 | 0.83707 | 0.01212
0.69038 | 0.78677 | 0.74316 | 0.0373 | 0.83808 | 0.01215
0.69136 | 0.78239 | 0.74416 | 0.03732 | 0.83907 | 0.01214
0.69237 | 0.77819 | 0.74514 | 0.03735 | 0.84008 | 0.01206
0.69338 | 0.77482 | 0.74613 | 0.03735 | 0.8411 | 0.01205
0.69439 | 0.77329 | 0.74716 | 0.03745 | 0.84209 | 0.01201
0.69538 | 0.76889 | 0.74814 | 0.03744 | 0.84308 | 0.01202
0.69638 | 0.76434 | 0.74915 | 0.03748 | 0.84407 | 0.01195
0.69737 | 0.76229 | 0.75015 | 0.0375 | 0.84508 | 0.01201
0.69838 | 0.75959 | 0.75114 | 0.03755 | 0.84608 | 0.01193
0.69938 | 0.75484 | 0.75215 | 0.03755 | 0.84708 | 0.01191
0.70037 | 0.75131 | 0.75315 | 0.0376 | 0.84809 | 0.01189
0.70136 | 0.7494 | 0.75416 | 0.03765 | 0.84907 | 0.01185
0.70237 | 0.74544 | 0.75515 | 0.03766 | 0.85008 | 0.0119
0.70338 | 0.74034 | 0.75614 | 0.0377 | 0.8511 | 0.01187
0.70437 | 0.73837 | 0.75715 | 0.03771 | 0.85208 | 0.01183
0.70538 | 0.73586 | 0.75814 | 0.03775 | 0.85309 | 0.01181
0.70638 | 0.73099 | 0.75914 | 0.03788 | 0.85409 | 0.0118
0.70737 | 0.7271 | 0.76014 | 0.03805 | 0.85507 | 0.01172
0.70837 | 0.72584 | 0.76114 | 0.03789 | 0.85607 | 0.01176
0.70937 | 0.72231 | 0.76214 | 0.03797 | 0.85708 | 0.01173
0.71036 | 0.71723 | 0.76314 | 0.03799 | 0.85809 | 0.01177
0.71136 | 0.71507 | 0.76412 | 0.03807 | 0.85908 | 0.01171
0.71239 | 0.71275 | 0.76512 | 0.03808 | 0.8601 | 0.01166
0.71336 | 0.70805 | 0.76613 | 0.03815 | 0.86109 | 0.01168
0.71437 | 0.70421 | 0.76714 | 0.03821 | 0.86207 | 0.01165
0.71538 | 0.70236 | 0.76813 | 0.03828 | 0.86308 | 0.01162
0.71637 | 0.69936 | 0.76913 | 0.03827 | 0.86407 | 0.01164
0.71738 | 0.69461 | 0.77013 | 0.03839 | 0.8651 | 0.01165
0.71836 | 0.69112 | 0.77113 | 0.03841 | 0.86608 | 0.0116
0.71935 | 0.69008 | 0.77212 | 0.03854 | 0.86707 | 0.01155
0.72035 | 0.686 | 0.77314 | 0.03858 | 0.86809 | 0.01159
0.72138 | 0.68148 | 0.77416 | 0.03867 | 0.86908 | 0.01154
0.72236 | 0.68005 | 0.77513 | 0.03871 | 0.87008 | 0.01148
0.72335 | 0.67731 | 0.77613 | 0.03886 | 0.87108 | 0.01149
0.72437 | 0.6734 | 0.77712 | 0.03892 | 0.87209 | 0.01148
0.72537 | 0.66954 | 0.77813 | 0.03903 | 0.87308 | 0.01149
0.72636 | 0.66748 | 0.77914 | 0.03955 | 0.8741 | 0.01141
0.72736 | 0.66536 | 0.78014 | 0.03938 | 0.87508 | 0.01141
0.72837 | 0.66037 | 0.78111 | 0.03944 | 0.87609 | 0.01142
0.72937 | 0.65764 | 0.78212 | 0.03956 | 0.87708 | 0.0114
0.73036 | 0.65677 | 0.78313 | 0.03973 | 0.87805 | 0.01138
0.73136 | 0.65198 | 0.78412 | 0.03991 | 0.87906 | 0.01136
0.73236 | 0.64909 | 0.78513 | 0.04011 | 0.88004 | 0.01133
0.73334 | 0.64626 | 0.78614 | 0.04022 | 0.88106 | 0.01131
0.73435 | 0.64485 | 0.78713 | 0.04086 | 0.88204 | 0.01129
0.73536 | 0.64047 | 0.78813 | 0.04082 | 0.88307 | 0.01131
0.73634 | 0.63751 | 0.78914 | 0.04108 | 0.88406 | 0.01127
0.73736 | 0.63625 | 0.79012 | 0.04127 | 0.88504 | 0.01123
0.73836 | 0.63261 | 0.79113 | 0.04152 | 0.88605 | 0.01123
0.73934 | 0.62956 | 0.79213 | 0.04204 | 0.88705 | 0.01124
0.74036 | 0.62652 | 0.79315 | 0.04245 | 0.88805 | 0.01118
0.74137 | 0.62545 | 0.79413 | 0.04248 | 0.88905 | 0.01119
0.74234 | 0.62172 | 0.79514 | 0.0428 | 0.89007 | 0.01118
0.74336 | 0.61799 | 0.79614 | 0.04303 | 0.89106 | 0.01115
0.74435 | 0.61652 | 0.79712 | 0.04373 | 0.89206 | 0.0111
0.74537 | 0.61415 | 0.79813 | 0.04372 | 0.89305 | 0.01112
0.74635 | 0.6105 | 0.79914 | 0.04388 | 0.89404 | 0.01112
0.74734 | 0.60823 | 0.80016 | 0.04407 | 0.89506 | 0.01105
0.74835 | 0.60647 | 0.80114 | 0.04424 | 0.89608 | 0.01106
0.74936 | 0.60351 | 0.80217 | 0.04435 | 0.89705 | 0.01104
0.75035 | 0.60007 | 0.80315 | 0.04446 | 0.89805 | 0.01099
0.75135 | 0.59862 | 0.80415 | 0.04458 | 0.89906 | 0.011
0.75234 | 0.59646 | 0.80515 | 0.04524 | 0.90006 | 0.01094
0.75335 | 0.59303 | 0.80614 | 0.04506 | 0.90105 | 0.01098
0.75434 | 0.59005 | 0.80714 | 0.04505 | 0.90206 | 0.01099
0.75535 | 0.58916 | 0.80813 | 0.04522 | 0.90305 | 0.01089
0.75636 | 0.58634 | 0.80911 | 0.04537 | 0.90406 | 0.01094
0.75734 | 0.5826 | 0.81011 | 0.04556 | 0.90505 | 0.0109
0.75835 | 0.58116 | 0.81113 | 0.0456 | 0.90606 | 0.01092
0.75938 | 0.57948 | 0.81213 | 0.0458 | 0.90705 | 0.01084
0.76036 | 0.57646 | 0.81311 | 0.04601 | 0.90806 | 0.01086
0.76136 | 0.57362 | 0.81412 | 0.0466 | 0.90905 | 0.01088
0.76236 | 0.57233 | 0.81512 | 0.04642 | 0.91006 | 0.01084
0.76334 | 0.57012 | 0.81613 | 0.04661 | 0.91105 | 0.01008
0.76436 | 0.56664 | 0.81711 | 0.04675 | 0.91205 | 0.01108
0.76534 | 0.56468 | 0.81812 | 0.04702 | 0.91306 | 0.01079
0.76636 | 0.56386 | 0.8191 | 0.047 | 0.91405 | 0.01075
0.76736 | 0.56036 | 0.8201 | 0.04699 | 0.91506 | 0.01073
0.76835 | 0.55793 | 0.8211 | 0.04679 | 0.91604 | 0.01074
0.76937 | 0.55653 | 0.82212 | 0.04665 | 0.91704 | 0.01074
0.77036 | 0.55437 | 0.82311 | 0.04633 | 0.91806 | 0.01067
0.77136 | 0.55157 | 0.82413 | 0.04613 | 0.91907 | 0.01066
0.77236 | 0.54924 | 0.82514 | 0.04595 | 0.92006 | 0.01065
0.77335 | 0.54847 | 0.82612 | 0.04579 | 0.92105 | 0.01064
0.77435 | 0.54553 | 0.82712 | 0.04564 | 0.92205 | 0.01057
0.77535 | 0.54331 | 0.82814 | 0.04546 | 0.92307 | 0.01058
0.77637 | 0.54134 | 0.82914 | 0.04527 | 0.92405 | 0.01056
0.77737 | 0.54024 | 0.83013 | 0.04521 | 0.92507 | 0.01052
0.77835 | 0.53728 | 0.83115 | 0.04507 | 0.92608 | 0.0105
0.77935 | 0.53461 | 0.83212 | 0.04479 | 0.92707 | 0.01049
0.78035 | 0.53414 | 0.83311 | 0.04475 | 0.92805 | 0.01045
0.78134 | 0.53138 | 0.83413 | 0.04458 | 0.92907 | 0.01041
0.78237 | 0.52882 | 0.83512 | 0.04373 | 0.93004 | 0.01041
0.78334 | 0.52732 | 0.83613 | 0.04399 | 0.93106 | 0.01041
0.78432 | 0.5257 | 0.83714 | 0.0441 | 0.93206 | 0.01037
0.78535 | 0.52352 | 0.83813 | 0.04403 | 0.93305 | 0.01033
0.78634 | 0.52109 | 0.83914 | 0.04402 | 0.93405 | 0.01032
0.78733 | 0.52012 | 0.84014 | 0.04381 | 0.93506 | 0.01031
0.78835 | 0.51814 | 0.84115 | 0.04374 | 0.93605 | 0.01028
0.78934 | 0.51544 | 0.84214 | 0.04357 | 0.93704 | 0.01027
0.79035 | 0.51396 | 0.84313 | 0.04348 | 0.93803 | 0.01023
0.79135 | 0.51261 | 0.84413 | 0.04316 | 0.93905 | 0.01026
0.79236 | 0.51029 | 0.84514 | 0.04295 | 0.94006 | 0.01019
0.79335 | 0.50825 | 0.84612 | 0.0427 | 0.94105 | 0.01019
0.79436 | 0.50649 | 0.84714 | 0.04245 | 0.94207 | 0.01015
0.79534 | 0.50548 | 0.84812 | 0.04208 | 0.94306 | 0.01012
0.79635 | 0.50289 | 0.84912 | 0.04105 | 0.94406 | 0.01008
0.79736 | 0.50101 | 0.85013 | 0.04067 | 0.94508 | 0.01008
0.79838 | 0.49979 | 0.85115 | 0.04059 | 0.94605 | 0.01006
0.79937 | 0.49851 | 0.85214 | 0.04016 | 0.94706 | 0.01009
0.80037 | 0.4954 | 0.85312 | 0.03968 | 0.94807 | 0.01003
0.80137 | 0.49451 | 0.85414 | 0.0393 | 0.94908 | 0.00998
0.80236 | 0.49294 | 0.85514 | 0.03882 | 0.95006 | 0.00999
0.80337 | 0.49088 | 0.85612 | 0.03744 | 0.95104 | 0.00994
0.80437 | 0.48929 | 0.85714 | 0.03774 | 0.95204 | 0.00993
0.80538 | 0.48714 | 0.85814 | 0.03754 | 0.95304 | 0.00992
0.80636 | 0.48675 | 0.85913 | 0.03714 | 0.95403 | 0.00989
0.80735 | 0.48402 | 0.86011 | 0.03682 | 0.95505 | 0.0099
0.80836 | 0.48228 | 0.86113 | 0.03645 | 0.95604 | 0.00984
0.80936 | 0.48192 | 0.86212 | 0.03608 | 0.95704 | 0.00983
0.81036 | 0.47914 | 0.86311 | 0.0352 | 0.95803 | 0.00983
0.81136 | 0.47771 | 0.86412 | 0.03508 | 0.95904 | 0.00978
0.81238 | 0.47594 | 0.86512 | 0.03519 | 0.96004 | 0.00978
0.81335 | 0.47517 | 0.86612 | 0.035 | 0.96105 | 0.00979
0.81437 | 0.47301 | 0.86715 | 0.03477 | 0.96205 | 0.00974
0.81537 | 0.47064 | 0.86814 | 0.03467 | 0.96305 | 0.00972
0.81637 | 0.47055 | 0.86911 | 0.03449 | 0.96405 | 0.00967
0.81735 | 0.46866 | 0.87014 | 0.03429 | 0.96503 | 0.0097
0.81837 | 0.46672 | 0.87113 | 0.03413 | 0.96603 | 0.00968
0.81937 | 0.46506 | 0.87213 | 0.03403 | 0.96703 | 0.00967
0.82036 | 0.46401 | 0.87311 | 0.03392 | 0.96803 | 0.00964
0.82136 | 0.46285 | 0.87413 | 0.03375 | 0.96902 | 0.00965
0.82233 | 0.46016 | 0.87513 | 0.03363 | 0.97003 | 0.0096
0.82336 | 0.45924 | 0.87613 | 0.03355 | 0.97105 | 0.0096
0.82436 | 0.45867 | 0.87714 | 0.03347 | 0.97205 | 0.00953
0.82537 | 0.45623 | 0.87812 | 0.03333 | 0.97305 | 0.00956
0.82638 | 0.45456 | 0.87914 | 0.03321 | 0.97403 | 0.00951
0.82737 | 0.45364 | 0.88014 | 0.03307 | 0.97502 | 0.0095
0.82835 | 0.45264 | 0.88113 | 0.03306 | 0.97602 | 0.00952
0.82936 | 0.45028 | 0.88214 | 0.03291 | 0.97704 | 0.00945
0.83035 | 0.44897 | 0.88314 | 0.03281 | 0.97802 | 0.00944
0.83135 | 0.44815 | 0.88413 | 0.03195 | 0.97903 | 0.00945
0.83235 | 0.44656 | 0.88514 | 0.03228 | 0.98002 | 0.00941
0.83335 | 0.44449 | 0.88614 | 0.03245 | 0.98102 | 0.0094
0.83435 | 0.44357 | 0.88712 | 0.0324 | 0.98202 | 0.00937
0.83537 | 0.44284 | 0.88811 | 0.03232 | 0.98302 | 0.00935
0.83635 | 0.44058 | 0.88912 | 0.03232 | 0.98401 | 0.00937
0.83736 | 0.43915 | 0.89013 | 0.03216 | 0.98501 | 0.00933
0.83835 | 0.43868 | 0.89114 | 0.03207 | 0.98601 | 0.00931
0.83936 | 0.43688 | 0.89216 | 0.03198 | 0.98702 | 0.00932
0.84035 | 0.43519 | 0.89312 | 0.03197 | 0.98804 | 0.00927
0.84135 | 0.43402 | 0.89413 | 0.03181 | 0.98902 | 0.00926
0.84238 | 0.43331 | 0.89513 | 0.03174 | 0.99081 | 0.00944
0.84336 | 0.43134 | 0.89614 | 0.03168 | 0.99255 | 0.00932
0.84437 | 0.42975 | 0.89712 | 0.0316 | 0.99355 | 0.00919
0.84536 | 0.42941 | 0.89813 | 0.03155 | 0.99453 | 0.00918
0.84636 | 0.42748 | 0.89913 | 0.03144 | 0.99554 | 0.00913
0.84736 | 0.42616 | 0.90013 | 0.0314 | 0.99653 | 0.00914
0.84837 | 0.4247 | 0.90112 | 0.03133 | 0.99753 | 0.00909
0.84935 | 0.42428 | 0.90213 | 0.03133 | 0.99854 | 0.0091
0.85036 | 0.42242 | 0.90312 | 0.03119 | 0.99954 | 0.0091
0.85135 | 0.42105 | 0.90413 | 0.03111 | 1.00054 | 0.00903
0.85236 | 0.42016 | 0.90514 | 0.03109 | 1.00154 | 0.00906
0.85339 | 0.41911 | 0.90614 | 0.03106 | 1.00255 | 0.00903
0.85435 | 0.41739 | 0.90714 | 0.0309 | 1.00352 | 0.00898
0.85535 | 0.41611 | 0.90812 | 0.03082 | 1.00453 | 0.00904
0.85635 | 0.41538 | 0.90914 | 0.03078 | 1.00553 | 0.00896
0.85736 | 0.41411 | 0.91013 | 0.03072 | 1.00655 | 0.00897
0.85834 | 0.41225 | 0.91115 | 0.03061 | 1.00753 | 0.00895
0.85935 | 0.41141 | 0.91211 | 0.03055 | 1.00855 | 0.0089
0.86036 | 0.41089 | 0.91314 | 0.03049 | 1.00953 | 0.00893
0.86137 | 0.40888 | 0.91412 | 0.03045 | 1.01052 | 0.00891
0.86235 | 0.4077 | 0.91514 | 0.03034 | 1.01156 | 0.00823
0.86337 | 0.40719 | 0.91611 | 0.03025 | 1.01254 | 0.00927
0.86435 | 0.40578 | 0.91712 | 0.03021 | 1.01354 | 0.00878
0.86536 | 0.40442 | 0.91811 | 0.03016 | 1.01453 | 0.00879
0.86636 | 0.40302 | 0.91913 | 0.03011 | 1.01554 | 0.00881
0.86737 | 0.40255 | 0.92013 | 0.03002 | 1.01654 | 0.00881
0.86839 | 0.4013 | 0.92114 | 0.03 | 1.01755 | 0.00881
0.86938 | 0.39938 | 0.92214 | 0.02986 | 1.01854 | 0.00879
0.87037 | 0.3988 | 0.92312 | 0.02991 | 1.01953 | 0.0088
0.87136 | 0.39822 | 0.92413 | 0.02971 | 1.02055 | 0.00879
0.87235 | 0.39637 | 0.92513 | 0.02973 | 1.02154 | 0.00876
0.87336 | 0.39527 | 0.92613 | 0.0297 | 1.02254 | 0.00875
0.87436 | 0.39469 | 0.9271 | 0.02877 | 1.02354 | 0.00874
0.87537 | 0.39376 | 0.92812 | 0.02919 | 1.02454 | 0.00872
0.87636 | 0.39175 | 0.92913 | 0.0294 | 1.02554 | 0.00871
0.87738 | 0.39113 | 0.93013 | 0.02937 | 1.02655 | 0.00864
0.87836 | 0.39067 | 0.93113 | 0.02936 | 1.02754 | 0.00867
0.87939 | 0.38875 | 0.93212 | 0.02919 | 1.02854 | 0.00866
0.88038 | 0.38788 | 0.93311 | 0.02916 | 1.02956 | 0.00859
0.88139 | 0.3871 | 0.93412 | 0.02914 | 1.03054 | 0.0086
0.88238 | 0.38596 | 0.93514 | 0.02909 | 1.03153 | 0.00861
0.88337 | 0.38486 | 0.93612 | 0.02901 | 1.03253 | 0.00856
0.88439 | 0.38329 | 0.93711 | 0.02892 | 1.03351 | 0.00858
0.88538 | 0.38312 | 0.93811 | 0.02888 | 1.03452 | 0.00853
0.88638 | 0.38211 | 0.93912 | 0.02884 | 1.03552 | 0.00855
0.88739 | 0.38056 | 0.94013 | 0.02879 | 1.03652 | 0.0085
0.88837 | 0.37951 | 0.94113 | 0.0287 | 1.03753 | 0.00849
0.88937 | 0.37924 | 0.94213 | 0.02861 | 1.03852 | 0.00851
0.89035 | 0.37782 | 0.94313 | 0.02863 | 1.03953 | 0.00846
0.89136 | 0.37625 | 0.94413 | 0.02853 | 1.04052 | 0.00842
0.89235 | 0.37605 | 0.94513 | 0.02839 | 1.04153 | 0.00845
0.89338 | 0.37515 | 0.94613 | 0.02836 | 1.04251 | 0.00843
0.89437 | 0.37345 | 0.94712 | 0.02832 | 1.04351 | 0.00842
0.89538 | 0.37268 | 0.94813 | 0.02832 | 1.04451 | 0.00837
0.89637 | 0.37236 | 0.94914 | 0.02815 | 1.04553 | 0.0084
0.89737 | 0.37104 | 0.95013 | 0.02816 | 1.04652 | 0.00839
0.89836 | 0.36934 | 0.95115 | 0.02806 | 1.04754 | 0.00834
0.89938 | 0.36918 | 0.95213 | 0.02806 | 1.04851 | 0.00831
0.90037 | 0.36845 | 0.95315 | 0.02798 | 1.04952 | 0.00833
0.90135 | 0.36681 | 0.95414 | 0.02789 | 1.05052 | 0.0083
0.90235 | 0.36592 | 0.95514 | 0.0278 | 1.05152 | 0.00828
0.90337 | 0.36572 | 0.95614 | 0.02781 | 1.05253 | 0.0083
0.90436 | 0.36461 | 0.95714 | 0.02773 | 1.05351 | 0.00826
0.90536 | 0.36274 | 0.95813 | 0.02762 | 1.05454 | 0.00824
0.90635 | 0.36255 | 0.95915 | 0.02757 | 1.05551 | 0.00823
0.90735 | 0.36202 | 0.96014 | 0.02757 | 1.05653 | 0.00822
0.90834 | 0.36025 | 0.96113 | 0.02751 | 1.05754 | 0.00819
0.90937 | 0.35958 | 0.96213 | 0.02738 | 1.05854 | 0.00819
0.91038 | 0.35898 | 0.96311 | 0.02734 | 1.05951 | 0.00815
0.91138 | 0.3583 | 0.96413 | 0.02733 | 1.06053 | 0.00818
0.91236 | 0.35639 | 0.96513 | 0.02728 | 1.06152 | 0.00813
0.91335 | 0.35618 | 0.96612 | 0.02718 | 1.06254 | 0.00814
0.91437 | 0.35563 | 0.96712 | 0.02715 | 1.06352 | 0.00811
0.91536 | 0.35425 | 0.9681 | 0.02707 | 1.06452 | 0.00811
0.91636 | 0.35322 | 0.96911 | 0.02701 | 1.06553 | 0.00811
0.91734 | 0.35275 | 0.97013 | 0.02692 | 1.06652 | 0.00807
0.91836 | 0.3521 | 0.97112 | 0.02685 | 1.06751 | 0.00806
0.91935 | 0.35045 | 0.97211 | 0.02683 | 1.06852 | 0.00809
0.92036 | 0.34979 | 0.97311 | 0.02679 | 1.06954 | 0.00805
0.92136 | 0.34957 | 0.9741 | 0.02671 | 1.07052 | 0.00805
0.92235 | 0.34838 | 0.97511 | 0.02666 | 1.07152 | 0.00803
0.92336 | 0.34693 | 0.97611 | 0.02655 | 1.07251 | 0.008
0.92437 | 0.34659 | 0.97713 | 0.02653 | 1.07353 | 0.00799
0.92537 | 0.34606 | 0.97811 | 0.02535 | 1.07451 | 0.00797
0.92637 | 0.34489 | 0.97912 | 0.02627 | 1.07551 | 0.00799
0.92737 | 0.34346 | 0.98014 | 0.02628 | 1.07651 | 0.00797
0.92837 | 0.34362 | 0.98113 | 0.02627 | 1.0775 | 0.00793
0.92938 | 0.34261 | 0.98213 | 0.02618 | 1.0785 | 0.00791
0.93037 | 0.34147 | 0.98312 | 0.02609 | 1.07952 | 0.00794
0.93137 | 0.34032 | 0.98412 | 0.02605 | 1.08051 | 0.00788
0.93235 | 0.34036 | 0.98512 | 0.02603 | 1.0815 | 0.00788
0.93335 | 0.33918 | 0.98612 | 0.02592 | 1.08249 | 0.00788
0.93437 | 0.3382 | 0.98712 | 0.02585 | 1.0835 | 0.00783
0.93539 | 0.33755 | 0.98813 | 0.02581 | 1.08452 | 0.00786
0.93636 | 0.33706 | 0.98911 | 0.02572 | 1.08551 | 0.00783
0.93733 | 0.33539 | 0.99012 | 0.02572 | 1.08651 | 0.00783
0.93838 | 0.33495 | 0.99114 | 0.02561 | 1.08749 | 0.0078
0.93937 | 0.3347 | 0.99212 | 0.02553 | 1.0885 | 0.00779
0.94038 | 0.33371 | 0.99313 | 0.0255 | 1.0895 | 0.00783
0.94138 | 0.33221 | 0.99412 | 0.02546 | 1.0905 | 0.00779
0.94237 | 0.33204 | 0.99511 | 0.02535 | 1.09151 | 0.00778
0.94336 | 0.33159 | 0.99611 | 0.02535 | 1.09251 | 0.00776
0.94437 | 0.33048 | 0.99712 | 0.02523 | 1.09351 | 0.00774
0.94537 | 0.32923 | 0.99812 | 0.02523 | 1.0945 | 0.00775
0.94638 | 0.32908 | 0.99912 | 0.0251 | 1.09551 | 0.00772
0.94736 | 0.32838 | 1.0001 | 0.02506 | 1.09651 | 0.00769
0.94835 | 0.32722 | 1.0011 | 0.02498 | 1.0975 | 0.0077
0.94935 | 0.32662 | 1.00211 | 0.02497 | 1.09849 | 0.00768
0.95035 | 0.32595 | 1.00312 | 0.02488 | 1.09949 | 0.00768
0.95137 | 0.32504 | 1.00412 | 0.0248 | 1.10048 | 0.00766
0.95237 | 0.32423 | 1.00511 | 0.0248 | 1.1015 | 0.00767
0.95335 | 0.32384 | 1.00609 | 0.02473 | 1.10251 | 0.00765
0.95437 | 0.32315 | 1.00712 | 0.02465 | 1.10351 | 0.00764
0.95535 | 0.32188 | 1.00812 | 0.02458 | 1.1045 | 0.00761
0.95635 | 0.3214 | 1.00912 | 0.02451 | 1.1055 | 0.00763
0.95733 | 0.32117 | 1.0101 | 0.02445 | 1.10651 | 0.00758
0.95835 | 0.32004 | 1.01111 | 0.02441 | 1.10748 | 0.00759
0.95935 | 0.31878 | 1.01211 | 0.02432 | 1.1085 | 0.00761
0.96037 | 0.31873 | 1.0131 | 0.02426 | 1.1095 | 0.00759
0.96138 | 0.31815 | 1.01409 | 0.02417 | 1.1105 | 0.00756
0.96238 | 0.31711 | 1.0151 | 0.02418 | 1.11149 | 0.00755
0.96335 | 0.3158 | 1.0161 | 0.02405 | 1.11247 | 0.00755
0.96437 | 0.31637 | 1.01711 | 0.02401 | 1.11348 | 0.00754
0.96534 | 0.3151 | 1.0181 | 0.02393 | 1.11448 | 0.00753
0.96637 | 0.31394 | 1.0191 | 0.02392 | 1.11548 | 0.0075
0.96738 | 0.31356 | 1.02009 | 0.02384 | 1.11648 | 0.0075
0.96835 | 0.31338 | 1.02108 | 0.0238 | 1.11748 | 0.00749
0.96933 | 0.3123 | 1.02208 | 0.0237 | 1.11849 | 0.00748
0.97036 | 0.31093 | 1.02309 | 0.02367 | 1.11947 | 0.00748
0.97137 | 0.31114 | 1.02409 | 0.02361 | 1.1205 | 0.00749
0.97237 | 0.3104 | 1.0251 | 0.02354 | 1.12147 | 0.00687
0.97335 | 0.3094 | 1.02609 | 0.02347 | 1.12251 | 0.00781
0.97435 | 0.30871 | 1.02709 | 0.02288 | 1.1235 | 0.00742
0.97535 | 0.30855 | 1.02809 | 0.023 | 1.1245 | 0.00744
0.97636 | 0.30712 | 1.0291 | 0.02365 | 1.1255 | 0.00741
0.97737 | 0.30664 | 1.03009 | 0.02334 | 1.12649 | 0.00741
0.97836 | 0.30625 | 1.03107 | 0.02317 | 1.1275 | 0.00741
0.97934 | 0.30578 | 1.03211 | 0.02316 | 1.12852 | 0.00739
0.98037 | 0.3044 | 1.0331 | 0.02304 | 1.12951 | 0.00738
0.98137 | 0.30397 | 1.03412 | 0.02295 | 1.13051 | 0.00736
0.98236 | 0.30386 | 1.0351 | 0.02295 | 1.13149 | 0.00737
0.98336 | 0.30303 | 1.0361 | 0.02284 | 1.1325 | 0.00736
0.98435 | 0.30211 | 1.0371 | 0.0228 | 1.1335 | 0.00733
0.98534 | 0.30118 | 1.03811 | 0.02272 | 1.13448 | 0.00737
0.98636 | 0.30126 | 1.03909 | 0.02268 | 1.13549 | 0.00731
0.98736 | 0.30027 | 1.04008 | 0.02266 | 1.13647 | 0.00733
0.98835 | 0.29951 | 1.04111 | 0.02253 | 1.1375 | 0.00732
0.98934 | 0.29918 | 1.0421 | 0.02248 | 1.13848 | 0.0073
0.99035 | 0.29856 | 1.0431 | 0.02242 | 1.13949 | 0.00727
0.99135 | 0.29742 | 1.04407 | 0.02239 | 1.14051 | 0.0073
0.99233 | 0.29692 | 1.04509 | 0.02233 | 1.14149 | 0.00726
0.99336 | 0.29693 | 1.04609 | 0.02222 | 1.14248 | 0.00728
0.99434 | 0.29594 | 1.04709 | 0.02219 | 1.14349 | 0.00724
0.99534 | 0.2947 | 1.04809 | 0.02212 | 1.14449 | 0.00723
0.99635 | 0.29462 | 1.04909 | 0.02209 | 1.14548 | 0.00727
0.99734 | 0.29432 | 1.05009 | 0.02199 | 1.14648 | 0.00727
0.99833 | 0.29335 | 1.05108 | 0.02198 | 1.14749 | 0.0072
0.99934 | 0.29253 | 1.0521 | 0.02111 | 1.14848 | 0.00725
1.00035 | 0.29249 | 1.05308 | 0.02179 | 1.14948 | 0.00722
1.00136 | 0.29134 | 1.0541 | 0.02204 | 1.15047 | 0.00721
1.00235 | 0.29072 | 1.05508 | 0.02172 | 1.15147 | 0.00719
1.00334 | 0.29025 | 1.05609 | 0.02167 | 1.15246 | 0.0072
1.00435 | 0.29015 | 1.05709 | 0.02163 | 1.15347 | 0.00719
1.00534 | 0.28916 | 1.05809 | 0.02152 | 1.15449 | 0.00717
1.00634 | 0.28783 | 1.05908 | 0.02143 | 1.15549 | 0.00718
1.00733 | 0.28815 | 1.0601 | 0.02142 | 1.15646 | 0.00716
1.00833 | 0.28755 | 1.06109 | 0.02136 | 1.15746 | 0.00717
1.00935 | 0.28666 | 1.06209 | 0.02132 | 1.15849 | 0.00715
1.01035 | 0.286 | 1.06309 | 0.02122 | 1.15947 | 0.00715
1.01134 | 0.28586 | 1.06406 | 0.02115 | 1.16048 | 0.00716
1.01237 | 0.28481 | 1.06509 | 0.02114 | 1.16147 | 0.00714
1.01333 | 0.28415 | 1.06609 | 0.02108 | 1.1625 | 0.00714
1.01433 | 0.28388 | 1.06709 | 0.02098 | 1.16348 | 0.00711
1.01536 | 0.28366 | 1.06807 | 0.02095 | 1.16449 | 0.00712
1.01637 | 0.28261 | 1.06906 | 0.02086 | 1.16549 | 0.0071
1.01735 | 0.28152 | 1.07006 | 0.02088 | 1.16647 | 0.00709
1.01836 | 0.282 | 1.07106 | 0.02074 | 1.16748 | 0.00709
1.01935 | 0.28116 | 1.07208 | 0.02072 | 1.16848 | 0.0071
1.02034 | 0.28009 | 1.07307 | 0.02065 | 1.16949 | 0.00708
1.02134 | 0.27957 | 1.07408 | 0.02066 | 1.1705 | 0.00709
1.02235 | 0.27961 | 1.07506 | 0.01993 | 1.17148 | 0.0071
1.02335 | 0.27887 | 1.07607 | 0.02065 | 1.17251 | 0.00708
1.02434 | 0.27785 | 1.07708 | 0.02047 | 1.17349 | 0.00705
1.02537 | 0.27789 | 1.07809 | 0.02043 | 1.17447 | 0.00706
1.02635 | 0.27716 | 1.07906 | 0.02029 | 1.17547 | 0.00704
1.02735 | 0.27619 | 1.08006 | 0.02026 | 1.17649 | 0.00706
1.02835 | 0.27582 | 1.08108 | 0.02019 | 1.17749 | 0.00708
1.02935 | 0.27572 | 1.08208 | 0.02015 | 1.17847 | 0.00703
1.03035 | 0.27493 | 1.08307 | 0.0201 | 1.17948 | 0.00705
1.03136 | 0.27423 | 1.08406 | 0.02003 | 1.18046 | 0.00704
1.03233 | 0.27344 | 1.08506 | 0.01997 | 1.18147 | 0.00704
1.03334 | 0.27366 | 1.08605 | 0.01993 | 1.1825 | 0.00704
1.03436 | 0.27268 | 1.08706 | 0.01989 | 1.18349 | 0.00704
1.03535 | 0.27157 | 1.08807 | 0.01981 | 1.18451 | 0.007
1.03636 | 0.27189 | 1.08907 | 0.01976 | 1.18548 | 0.00705
1.03735 | 0.27123 | 1.09005 | 0.01971 | 1.18648 | 0.00704
1.03836 | 0.27048 | 1.09106 | 0.01968 | 1.18749 | 0.00704
1.03933 | 0.27 | 1.09207 | 0.01959 | 1.18847 | 0.00704
1.04035 | 0.26987 | 1.09304 | 0.01952 | 1.18947 | 0.00703
1.04137 | 0.26882 | 1.09405 | 0.01949 | 1.19047 | 0.00704
1.04238 | 0.26818 | 1.09504 | 0.01946 | 1.19146 | 0.00705
1.04337 | 0.2681 | 1.09606 | 0.01938 | 1.19247 | 0.00703
1.04437 | 0.26765 | 1.09707 | 0.01931 | 1.19349 | 0.00706
1.04536 | 0.26679 | 1.09805 | 0.01927 | 1.19448 | 0.00704
1.04636 | 0.2663 | 1.09906 | 0.01926 | 1.19548 | 0.00706
1.04735 | 0.26615 | 1.10008 | 0.01917 | 1.19648 | 0.00704
1.04835 | 0.26506 | 1.10105 | 0.0191 | 1.19748 | 0.00708
1.04935 | 0.26471 | 1.10205 | 0.01906 | 1.19848 | 0.00708
1.05035 | 0.26442 | 1.10306 | 0.01902 | 1.19949 | 0.00708
1.05134 | 0.26415 | 1.10406 | 0.01897 | 1.20049 | 0.00708
1.05235 | 0.26327 | 1.10506 | 0.01821 | 1.20118 | 0.00711
1.05336 | 0.26273 | 1.10606 | 0.01917 | 1.20131 | 0.00708
1.05435 | 0.26268 | 1.10708 | 0.01884 | 1.20081 | 0.00259
1.05535 | 0.26148 | 1.10807 | 0.01879 | 1.1998 | 0.00345
1.05635 | 0.26125 | 1.10907 | 0.01868 | 1.19878 | 0.0029
1.05735 | 0.2608 | 1.11008 | 0.01866 | 1.19778 | 0.00275
1.05833 | 0.26063 | 1.11109 | 0.01861 | 1.19678 | 0.00271
1.05935 | 0.25991 | 1.11208 | 0.01855 | 1.19576 | 0.00262
1.06034 | 0.25904 | 1.11306 | 0.01847 | 1.19476 | 0.00254
1.06135 | 0.25918 | 1.11407 | 0.01847 | 1.19378 | 0.00251
1.06235 | 0.25854 | 1.11507 | 0.01839 | 1.19278 | 0.00246
1.06336 | 0.25781 | 1.11607 | 0.01834 | 1.19177 | 0.00241
1.06437 | 0.257 | 1.11707 | 0.01829 | 1.19076 | 0.00237
1.06535 | 0.25732 | 1.11806 | 0.01827 | 1.18978 | 0.00234
1.06634 | 0.25651 | 1.11906 | 0.01819 | 1.18878 | 0.0023
1.06733 | 0.25571 | 1.12007 | 0.01815 | 1.18778 | 0.00229
1.06835 | 0.25544 | 1.12105 | 0.01812 | 1.18678 | 0.00225
1.06934 | 0.25537 | 1.12206 | 0.01803 | 1.18579 | 0.00226
1.07035 | 0.25445 | 1.12305 | 0.018 | 1.18478 | 0.00221
1.07133 | 0.25363 | 1.12405 | 0.01795 | 1.1838 | 0.00216
1.07234 | 0.2541 | 1.12505 | 0.01787 | 1.1828 | 0.00217
1.07335 | 0.25317 | 1.12606 | 0.01785 | 1.18178 | 0.00212
1.07435 | 0.2523 | 1.12707 | 0.01784 | 1.18078 | 0.00211
1.07535 | 0.25207 | 1.12805 | 0.01774 | 1.1798 | 0.00211
1.07634 | 0.25193 | 1.12906 | 0.01774 | 1.17878 | 0.00207
1.07736 | 0.2512 | 1.13005 | 0.01765 | 1.17779 | 0.00206
1.07834 | 0.25063 | 1.13105 | 0.01762 | 1.17679 | 0.00204
1.07934 | 0.25059 | 1.13206 | 0.01756 | 1.17577 | 0.00202
1.08034 | 0.24989 | 1.13305 | 0.01756 | 1.17479 | 0.00203
1.08134 | 0.24907 | 1.13405 | 0.01746 | 1.17378 | 0.002
1.08235 | 0.2488 | 1.13505 | 0.01744 | 1.1728 | 0.00198
1.08336 | 0.24873 | 1.13605 | 0.01691 | 1.17177 | 0.00195
1.08435 | 0.24805 | 1.13707 | 0.0173 | 1.17077 | 0.00194
1.08535 | 0.24736 | 1.13804 | 0.01743 | 1.16978 | 0.00195
1.08635 | 0.24734 | 1.13904 | 0.01724 | 1.16879 | 0.00193
1.08735 | 0.24675 | 1.14006 | 0.01722 | 1.16775 | 0.0019
1.08836 | 0.24617 | 1.14104 | 0.01716 | 1.16677 | 0.00191
1.08934 | 0.24527 | 1.14207 | 0.01713 | 1.16579 | 0.00189
1.09034 | 0.24554 | 1.14306 | 0.01708 | 1.16478 | 0.00185
1.09135 | 0.24493 | 1.14407 | 0.01699 | 1.1638 | 0.00185
1.09235 | 0.24424 | 1.14504 | 0.01702 | 1.16278 | 0.00184
1.09336 | 0.24413 | 1.14607 | 0.01695 | 1.16177 | 0.00184
1.09435 | 0.24369 | 1.14704 | 0.01689 | 1.16077 | 0.00157
1.09533 | 0.24305 | 1.14805 | 0.01686 | 1.1598 | 0.0018
1.09634 | 0.24222 | 1.14906 | 0.01681 | 1.15878 | 0.00177
1.09735 | 0.24261 | 1.15007 | 0.01676 | 1.15777 | 0.00177
1.09835 | 0.24188 | 1.15104 | 0.01672 | 1.15677 | 0.00177
1.09936 | 0.24124 | 1.15206 | 0.01669 | 1.15577 | 0.00176
1.10034 | 0.24073 | 1.15305 | 0.01666 | 1.15477 | 0.00174
1.10135 | 0.24074 | 1.15405 | 0.0166 | 1.15378 | 0.00171
1.10234 | 0.24002 | 1.15507 | 0.01655 | 1.15276 | 0.00172
1.10337 | 0.23937 | 1.15606 | 0.01653 | 1.15177 | 0.00169
1.10435 | 0.23942 | 1.15707 | 0.01649 | 1.15075 | 0.00169
1.10535 | 0.23889 | 1.15805 | 0.01646 | 1.14977 | 0.00167
1.10635 | 0.23824 | 1.15904 | 0.01641 | 1.14878 | 0.00166
1.10736 | 0.2378 | 1.16006 | 0.01634 | 1.14779 | 0.00166
1.10837 | 0.2374 | 1.16104 | 0.01632 | 1.14678 | 0.00163
1.10935 | 0.23701 | 1.16205 | 0.01629 | 1.14578 | 0.00162
1.11034 | 0.23649 | 1.16306 | 0.01624 | 1.14477 | 0.0016
1.11135 | 0.23624 | 1.16404 | 0.01621 | 1.14377 | 0.00162
1.11235 | 0.23602 | 1.16503 | 0.01615 | 1.14278 | 0.00158
1.11333 | 0.23531 | 1.16605 | 0.01614 | 1.14177 | 0.00158
1.11433 | 0.23485 | 1.16703 | 0.01608 | 1.14079 | 0.00158
1.11535 | 0.23474 | 1.16806 | 0.01602 | 1.13979 | 0.00156
1.11635 | 0.23388 | 1.16905 | 0.01602 | 1.13878 | 0.00154
1.11735 | 0.23359 | 1.17005 | 0.01598 | 1.13778 | 0.00153
1.11836 | 0.23326 | 1.17106 | 0.01594 | 1.13678 | 0.00153
1.11935 | 0.23312 | 1.17206 | 0.01537 | 1.13579 | 0.0015
1.12036 | 0.23253 | 1.17305 | 0.01609 | 1.13476 | 0.00151
1.12134 | 0.23193 | 1.17405 | 0.01582 | 1.13377 | 0.00149
1.12234 | 0.23173 | 1.17507 | 0.01577 | 1.13277 | 0.00147
1.12334 | 0.23149 | 1.17606 | 0.01573 | 1.13177 | 0.00147
1.12436 | 0.23036 | 1.17704 | 0.01573 | 1.13079 | 0.00145
1.12536 | 0.23037 | 1.17806 | 0.01569 | 1.12979 | 0.00144
1.12634 | 0.23031 | 1.17904 | 0.01564 | 1.12879 | 0.00143
1.12734 | 0.22965 | 1.18003 | 0.01561 | 1.12779 | 0.0014
1.12834 | 0.22923 | 1.18107 | 0.01557 | 1.12678 | 0.00141
1.12936 | 0.22884 | 1.18204 | 0.01553 | 1.12579 | 0.00139
1.13035 | 0.22869 | 1.18304 | 0.01551 | 1.12478 | 0.00136
1.13136 | 0.22809 | 1.18407 | 0.01548 | 1.12378 | 0.00138
1.13236 | 0.22712 | 1.18504 | 0.01545 | 1.12279 | 0.00136
1.13336 | 0.22742 | 1.18606 | 0.01541 | 1.12179 | 0.00135
1.13437 | 0.22698 | 1.18706 | 0.01539 | 1.12081 | 0.0013
1.13534 | 0.22635 | 1.18806 | 0.01534 | 1.11978 | 0.00132
1.13635 | 0.22604 | 1.18905 | 0.0153 | 1.11878 | 0.00127
1.13736 | 0.22592 | 1.19005 | 0.01528 | 1.11777 | 0.00128
1.13835 | 0.22534 | 1.19107 | 0.01527 | 1.11678 | 0.00127
1.13934 | 0.2248 | 1.19203 | 0.01522 | 1.11578 | 0.00126
1.14036 | 0.22461 | 1.19305 | 0.01519 | 1.11477 | 0.00124
1.14136 | 0.22399 | 1.19406 | 0.01516 | 1.11378 | 0.00123
1.14234 | 0.22368 | 1.19505 | 0.01513 | 1.11278 | 0.0012
1.14335 | 0.22325 | 1.19606 | 0.01513 | 1.11179 | 0.0012
1.14438 | 0.22316 | 1.19705 | 0.01506 | 1.11078 | 0.00117
1.14534 | 0.22269 | 1.19805 | 0.01508 | 1.10978 | 0.00118
1.14637 | 0.22201 | 1.19904 | 0.01504 | 1.1088 | 0.00115
1.14736 | 0.22196 | 1.20005 | 0.01501 | 1.10779 | 0.00115
1.14837 | 0.22155 | 1.20102 | 0.01498 | 1.10679 | 0.00111
1.14933 | 0.22081 | 1.20205 | 0.01497 | 1.10579 | 0.00114
1.15033 | 0.22059 | 1.20302 | 0.01492 | 1.1048 | 0.00111
1.15135 | 0.22035 | 1.20404 | 0.01493 | 1.10378 | 0.00107
1.15236 | 0.22009 | 1.20505 | 0.01489 | 1.1028 | 0.00108
1.15336 | 0.21902 | 1.20604 | 0.01487 | 1.10179 | 0.00104
1.15436 | 0.21936 | 1.20704 | 0.01486 | 1.10079 | 0.00104
1.15536 | 0.21901 | 1.20802 | 0.01485 | 1.0998 | 0.00104
1.15635 | 0.21836 | 1.20903 | 0.01482 | 1.09878 | 0.00101
1.15735 | 0.21799 | 1.21004 | 0.01482 | 1.09779 | 0.000992337
1.15836 | 0.21745 | 1.21105 | 0.0148 | 1.0968 | 0.000987197
1.15934 | 0.21741 | 1.21204 | 0.01478 | 1.0958 | 0.000947088
1.16036 | 0.21686 | 1.21302 | 0.01477 | 1.09479 | 0.000932971
1.16134 | 0.21652 | 1.21404 | 0.01476 | 1.09378 | 0.000937718
1.16234 | 0.21642 | 1.21505 | 0.01476 | 1.09279 | 0.000772933
1.16337 | 0.21583 | 1.21605 | 0.01474 | 1.09177 | 0.000874399
1.16435 | 0.21539 | 1.21703 | 0.01477 | 1.09078 | 0.000868549
1.16536 | 0.21524 | 1.21803 | 0.01471 | 1.08978 | 0.000880823
1.16635 | 0.21487 | 1.21905 | 0.01473 | 1.08877 | 0.000888019
1.16735 | 0.21403 | 1.22002 | 0.01473 | 1.08778 | 0.000846285
1.16834 | 0.21392 | 1.22101 | 0.01473 | 1.08679 | 0.000855678
1.16935 | 0.2139 | 1.22204 | 0.01474 | 1.08498 | 0.000806582
1.17036 | 0.21331 | 1.22304 | 0.01474 | 1.0832 | 0.00111
1.17135 | 0.21289 | 1.22403 | 0.01475 | 1.08235 | 0.00106
1.17235 | 0.2126 | 1.22502 | 0.01478 | 1.08133 | 0.000610243
1.17336 | 0.21243 | 1.22603 | 0.01477 | 1.08023 | 0.000640262
1.17435 | 0.21188 | 1.22702 | 0.01478 | 1.07925 | 0.000886825
1.17535 | 0.21116 | 1.22803 | 0.01478 | 1.0783 | 0.000847455
1.17636 | 0.21142 | 1.22903 | 0.01482 | 1.07731 | 0.000685019
1.17735 | 0.21088 | 1.23004 | 0.01483 | 1.07628 | 0.000692215
1.17836 | 0.21044 | 1.23104 | 0.01481 | 1.07527 | 0.000759928
1.17935 | 0.21013 | 1.23203 | 0.01485 | 1.07431 | 0.000743993
1.18035 | 0.20995 | 1.23303 | 0.01488 | 1.07328 | 0.000680125
1.18135 | 0.20916 | 1.23403 | 0.01487 | 1.0723 | 0.000686454
1.18236 | 0.20895 | 1.23505 | 0.01488 | 1.07131 | 0.000704862
1.18338 | 0.2089 | 1.23601 | 0.01493 | 1.07031 | 0.000688642
1.18435 | 0.20847 | 1.23703 | 0.01493 | 1.06928 | 0.000631575
1.18538 | 0.20802 | 1.23803 | 0.01494 | 1.0683 | 0.000613502
1.18634 | 0.20765 | 1.23904 | 0.01494 | 1.0673 | 0.000648094
1.18735 | 0.20755 | 1.24002 | 0.01497 | 1.0663 | 0.000649828
1.18833 | 0.20711 | 1.24101 | 0.01496 | 1.06528 | 0.000602698
1.18933 | 0.20657 | 1.24202 | 0.015 | 1.0643 | 0.000593925
1.19033 | 0.20639 | 1.24301 | 0.01501 | 1.06328 | 0.000598684
1.19132 | 0.20588 | 1.24403 | 0.01502 | 1.06229 | 0.000586249
1.19236 | 0.20562 | 1.24501 | 0.01503 | 1.06129 | 0.000557943
1.19336 | 0.20526 | 1.24602 | 0.01507 | 1.06029 | 0.000537894
1.19433 | 0.20512 | 1.24701 | 0.01507 | 1.05928 | 0.000548185
1.19533 | 0.20481 | 1.24801 | 0.0151 | 1.05829 | 0.000513952
1.19634 | 0.20426 | 1.24901 | 0.01511 | 1.05727 | 0.000518149
1.19734 | 0.20393 | 1.25001 | 0.01513 | 1.05627 | 0.000520531
1.19834 | 0.20389 | 1.25101 | 0.01519 | 1.05527 | 0.000495785
1.19935 | 0.20335 | 1.25201 | 0.01518 | 1.05427 | 0.000477514
1.20034 | 0.20286 | 1.25303 | 0.01523 | 1.05328 | 0.000476231
1.20135 | 0.20259 | 1.25401 | 0.01526 | 1.05228 | 0.000456542
1.20235 | 0.2025 | 1.255 | 0.01534 | 1.05126 | 0.000442308
1.20337 | 0.20197 | 1.25601 | 0.01534 | 1.05026 | 0.000427461
1.20435 | 0.20163 | 1.25701 | 0.01539 | 1.04926 | 0.000412201
1.20535 | 0.20157 | 1.25801 | 0.01544 | 1.04827 | 0.000396304
1.20634 | 0.20111 | 1.25901 | 0.0155 | 1.04726 | 0.000391172
1.20735 | 0.20065 | 1.26001 | 0.01555 | 1.04628 | 0.000384122
1.20836 | 0.2004 | 1.26102 | 0.01562 | 1.04528 | 0.000359393
1.20933 | 0.20027 | 1.26202 | 0.01568 | 1.04426 | 0.000343088
1.21033 | 0.19951 | 1.26304 | 0.01576 | 1.04327 | 0.000308362
1.21133 | 0.19925 | 1.26403 | 0.01582 | 1.04226 | 0.00031127
1.21234 | 0.19924 | 1.26501 | 0.01588 | 1.04125 | 0.000316322
1.21334 | 0.19888 | 1.26602 | 0.01596 | 1.04028 | 0.000301697
1.21433 | 0.19839 | 1.26702 | 0.01606 | 1.03926 | 0.00026463
1.21532 | 0.19811 | 1.26803 | 0.01612 | 1.03827 | 0.000259236
1.21632 | 0.19803 | 1.26904 | 0.01619 | 1.03727 | 0.000262959
1.21734 | 0.19755 | 1.27001 | 0.01628 | 1.03627 | 0.000230729
1.21833 | 0.19711 | 1.27103 | 0.01636 | 1.03526 | 0.000216831
1.21933 | 0.197 | 1.27203 | 0.01643 | 1.03426 | 0.000213175
1.22031 | 0.19674 | 1.27303 | 0.01651 | 1.03326 | 0.000211986
1.22133 | 0.19595 | 1.27402 | 0.01657 | 1.03227 | 0.000177695
1.22234 | 0.1959 | 1.27502 | 0.01666 | 1.0313 | 0.000166397
1.22333 | 0.19584 | 1.27602 | 0.01673 | 1.03028 | 0.000169159
1.22434 | 0.19539 | 1.27702 | 0.01677 | 1.02928 | 0.000139033
1.22535 | 0.19499 | 1.27801 | 0.01683 | 1.02828 | 0.000103033
1.22635 | 0.19475 | 1.27901 | 0.01711 | 1.02728 | 9.91454e-05
1.22733 | 0.19462 | 1.28002 | 0.01699 | 1.02629 | 9.84336e-05
1.22834 | 0.19409 | 1.28102 | 0.017 | 1.02527 | 9.7903e-05
1.22932 | 0.19372 | 1.282 | 0.01704 | 1.02429 | 5.06681e-05
1.23033 | 0.19371 | 1.28302 | 0.01707 | 1.02331 | -0.000221409
1.23133 | 0.1933 | 1.28402 | 0.01711 | 1.02223 | -0.000137106
1.23233 | 0.19255 | 1.28502 | 0.01713 | 1.02125 | 0.000134736
1.23333 | 0.19261 | 1.28601 | 0.01717 | 1.02031 | 0.000104126
1.23434 | 0.19251 | 1.28702 | 0.01719 | 1.0193 | -5.57735e-05
1.23534 | 0.19209 | 1.28802 | 0.01721 | 1.01828 | -0.000100658
1.23633 | 0.19163 | 1.28902 | 0.01722 | 1.01727 | -3.98916e-05
1.23733 | 0.19155 | 1.29001 | 0.01724 | 1.01628 | -3.37834e-05
1.23834 | 0.19134 | 1.2909 | 0.01724 | 1.01528 | -5.80091e-05
1.23933 | 0.19079 | 1.29126 | 0.01736 | 1.01426 | -0.000114984
1.24035 | 0.19051 | 1.29123 | 0.01619 | 1.01327 | -0.000128754
1.24134 | 0.19045 | 1.29063 | 0.01305 | 1.01229 | -0.000102582
1.24235 | 0.19005 | 1.28964 | 0.01302 | 1.01128 | -0.000102362
1.24333 | 0.18929 | 1.28864 | 0.01268 | 1.01026 | -0.000173197
1.24434 | 0.18955 | 1.28765 | 0.0124 | 1.00926 | -0.000194262
1.24534 | 0.18929 | 1.28663 | 0.01213 | 1.00827 | -0.000147935
1.24634 | 0.18879 | 1.28564 | 0.01189 | 1.00729 | -0.000152214
1.24732 | 0.18848 | 1.28463 | 0.01168 | 1.00626 | -0.000209651
1.24836 | 0.18843 | 1.28364 | 0.01147 | 1.00526 | -0.00023795
1.24933 | 0.18807 | 1.28263 | 0.01105 | 1.0043 | -0.000224144
1.25033 | 0.18733 | 1.28163 | 0.01108 | 1.00329 | -0.000226144
1.25135 | 0.18731 | 1.28063 | 0.01089 | 1.00229 | -0.000240561
1.25237 | 0.18734 | 1.27963 | 0.01075 | 1.00128 | -0.000276081
1.25334 | 0.18687 | 1.27865 | 0.01059 | 1.00026 | -0.000268439
1.25432 | 0.18642 | 1.27764 | 0.01047 | 0.99926 | -0.000272925
1.25535 | 0.18639 | 1.27664 | 0.01031 | 0.99827 | -0.000313819
1.25635 | 0.18611 | 1.27563 | 0.01018 | 0.99727 | -0.000319631
1.25734 | 0.18569 | 1.27465 | 0.01007 | 0.99625 | -0.00033238
1.25834 | 0.18535 | 1.27365 | 0.00976 | 0.99527 | -0.000340293
1.25934 | 0.18533 | 1.27264 | 0.00983 | 0.99426 | -0.000339182
1.26035 | 0.18495 | 1.27165 | 0.00973 | 0.99328 | -0.000354703
1.26133 | 0.18419 | 1.27063 | 0.00962 | 0.99227 | -0.000389573
1.26236 | 0.18431 | 1.26963 | 0.00953 | 0.99127 | -0.00038688
1.26336 | 0.18422 | 1.26867 | 0.00945 | 0.99028 | -0.000392285
1.26435 | 0.18379 | 1.26765 | 0.00934 | 0.98927 | -0.000421806
1.26533 | 0.1834 | 1.26665 | 0.00926 | 0.98827 | -0.000431048
1.26634 | 0.18332 | 1.26565 | 0.00918 | 0.98727 | -0.000449111
1.26734 | 0.18311 | 1.26465 | 0.0091 | 0.98628 | -0.000477715
1.26836 | 0.18264 | 1.26365 | 0.00902 | 0.98527 | -0.000490108
1.26933 | 0.18238 | 1.26266 | 0.00895 | 0.98428 | -0.000485467
1.27033 | 0.18236 | 1.26163 | 0.00886 | 0.98328 | -0.000503456
1.27133 | 0.18192 | 1.26064 | 0.00881 | 0.98228 | -0.000513663
1.27234 | 0.18158 | 1.25963 | 0.00873 | 0.98128 | -0.00052352
1.27335 | 0.18141 | 1.25864 | 0.00844 | 0.98026 | -0.000534754
1.27433 | 0.181 | 1.25763 | 0.00858 | 0.97928 | -0.000536351
1.27534 | 0.18077 | 1.25589 | 0.00856 | 0.97827 | -0.000555016
1.27633 | 0.18047 | 1.25412 | 0.00844 | 0.97726 | -0.000573115
1.27734 | 0.18045 | 1.25313 | 0.00836 | 0.97627 | -0.000578129
1.27834 | 0.18014 | 1.25211 | 0.00828 | 0.97529 | -0.000609509
1.27934 | 0.17974 | 1.25112 | 0.00823 | 0.97428 | -0.000632284
1.28034 | 0.17952 | 1.25011 | 0.00819 | 0.97329 | -0.000634761
1.28136 | 0.17949 | 1.24912 | 0.00813 | 0.9723 | -0.000651521
1.28234 | 0.17911 | 1.24811 | 0.00809 | 0.97127 | -0.000688015
1.28334 | 0.1787 | 1.24711 | 0.00802 | 0.97027 | -0.000695858
1.28434 | 0.17865 | 1.24612 | 0.00797 | 0.96929 | -0.000691416
1.28534 | 0.17846 | 1.24511 | 0.00795 | 0.96827 | -0.000705138
1.28633 | 0.17774 | 1.24411 | 0.00791 | 0.96728 | -0.000731847
1.28735 | 0.17778 | 1.2431 | 0.00784 | 0.96628 | -0.000760164
1.28836 | 0.17787 | 1.24209 | 0.0078 | 0.96526 | -0.000749938
1.28936 | 0.17752 | 1.24109 | 0.00774 | 0.96427 | -0.000741047
1.29037 | 0.17712 | 1.24011 | 0.00772 | 0.96328 | -0.000768602
1.29107 | 0.17688 | 1.23912 | 0.00769 | 0.96228 | -0.000800344
1.29129 | 0.17706 | 1.23813 | 0.00763 | 0.96128 | -0.000816981
1.29121 | 0.17539 | 1.23711 | 0.0076 | 0.96028 | -0.000808256
1.29067 | 0.17375 | 1.23612 | 0.00751 | 0.95928 | -0.000830201
1.28968 | 0.17302 | 1.23512 | 0.00743 | 0.95832 | -0.000904593
1.28868 | 0.17261 | 1.23412 | 0.00746 | 0.95728 | -0.00115
1.28768 | 0.17229 | 1.23311 | 0.00745 | 0.95624 | -0.000973925
1.28666 | 0.17218 | 1.23211 | 0.00739 | 0.95529 | -0.00076643
1.28567 | 0.1715 | 1.23109 | 0.0074 | 0.95432 | -0.000856048
1.28467 | 0.17122 | 1.23013 | 0.00733 | 0.9533 | -0.000983879
1.28369 | 0.17116 | 1.22912 | 0.00729 | 0.95228 | -0.000975463
1.28267 | 0.17086 | 1.22811 | 0.00726 | 0.95129 | -0.000913137
1.28167 | 0.17024 | 1.22713 | 0.00725 | 0.9503 | -0.000906398
1.28067 | 0.17003 | 1.2261 | 0.0072 | 0.94931 | -0.000950965
1.27966 | 0.16999 | 1.22512 | 0.00717 | 0.94829 | -0.000994557
1.27867 | 0.1696 | 1.2241 | 0.00714 | 0.9473 | -0.00102
1.27767 | 0.16915 | 1.22312 | 0.00713 | 0.94629 | -0.00102
1.27667 | 0.16899 | 1.22211 | 0.00707 | 0.94529 | -0.00101
1.27566 | 0.16871 | 1.22113 | 0.00705 | 0.9443 | -0.00101
1.27467 | 0.16835 | 1.22014 | 0.00701 | 0.9433 | -0.00105
1.27366 | 0.16802 | 1.21913 | 0.00699 | 0.94227 | -0.00108
1.27267 | 0.16797 | 1.21811 | 0.00698 | 0.94127 | -0.00111
1.27166 | 0.16766 | 1.21713 | 0.00693 | 0.94028 | -0.00111
1.27065 | 0.16704 | 1.21613 | 0.0069 | 0.93928 | -0.00109
1.26966 | 0.16699 | 1.21512 | 0.00686 | 0.93827 | -0.0011
1.26866 | 0.1669 | 1.21412 | 0.00685 | 0.93727 | -0.00112
1.26766 | 0.1665 | 1.21313 | 0.0068 | 0.93628 | -0.00115
1.26665 | 0.16612 | 1.21211 | 0.0068 | 0.93528 | -0.00117
1.26567 | 0.16595 | 1.21112 | 0.00675 | 0.93429 | -0.00116
1.26467 | 0.16583 | 1.21012 | 0.00672 | 0.93327 | -0.00118
1.26368 | 0.16516 | 1.20912 | 0.0067 | 0.93228 | -0.00118
1.26268 | 0.16505 | 1.20811 | 0.00666 | 0.93129 | -0.00119
1.26169 | 0.16498 | 1.20713 | 0.00667 | 0.9303 | -0.00122
1.26069 | 0.16468 | 1.20612 | 0.00665 | 0.9293 | -0.00123
1.25969 | 0.16419 | 1.20512 | 0.0066 | 0.92827 | -0.00121
1.25868 | 0.16396 | 1.20415 | 0.00656 | 0.92727 | -0.00123
1.25768 | 0.16395 | 1.20312 | 0.00654 | 0.92629 | -0.00127
1.25668 | 0.16357 | 1.20211 | 0.00654 | 0.92528 | -0.00128
1.25566 | 0.16317 | 1.20112 | 0.00651 | 0.92428 | -0.00127
1.25467 | 0.16307 | 1.20012 | 0.00649 | 0.92327 | -0.00128
1.25369 | 0.16292 | 1.19911 | 0.00647 | 0.92227 | -0.0013
1.25267 | 0.16229 | 1.19811 | 0.00614 | 0.92128 | -0.00135
1.25168 | 0.16215 | 1.19712 | 0.00644 | 0.92027 | -0.00136
1.25068 | 0.16212 | 1.19611 | 0.0064 | 0.91927 | -0.00135
1.24969 | 0.16182 | 1.19513 | 0.00636 | 0.91827 | -0.00136
1.24867 | 0.16141 | 1.19412 | 0.00632 | 0.91727 | -0.00137
1.24766 | 0.16123 | 1.19312 | 0.00634 | 0.91629 | -0.00139
1.24667 | 0.16114 | 1.19213 | 0.00628 | 0.9153 | -0.00142
1.24569 | 0.16059 | 1.19113 | 0.00629 | 0.91429 | -0.00142
1.24467 | 0.16039 | 1.19012 | 0.00623 | 0.91328 | -0.00141
1.24367 | 0.16033 | 1.18912 | 0.00626 | 0.91227 | -0.00143
1.24267 | 0.16011 | 1.18811 | 0.0062 | 0.9113 | -0.00144
1.24167 | 0.15962 | 1.18712 | 0.0062 | 0.9103 | -0.00145
1.24067 | 0.15937 | 1.18611 | 0.00616 | 0.9093 | -0.00146
1.23966 | 0.15939 | 1.18512 | 0.00617 | 0.90828 | -0.00148
1.23866 | 0.15901 | 1.18412 | 0.00611 | 0.90728 | -0.0015
1.23769 | 0.15871 | 1.18311 | 0.00611 | 0.90628 | -0.0015
1.23668 | 0.15851 | 1.18211 | 0.00609 | 0.90527 | -0.0015
1.23567 | 0.15841 | 1.1811 | 0.00606 | 0.90428 | -0.00149
1.23466 | 0.15796 | 1.18012 | 0.00608 | 0.90329 | -0.00151
1.23366 | 0.15762 | 1.17912 | 0.00601 | 0.90228 | -0.00152
1.23266 | 0.15768 | 1.1781 | 0.006 | 0.90129 | -0.00153
1.23167 | 0.15735 | 1.17711 | 0.006 | 0.90027 | -0.00156
1.23067 | 0.15701 | 1.17612 | 0.00597 | 0.89928 | -0.00159
1.22967 | 0.15671 | 1.17511 | 0.00594 | 0.89828 | -0.0016
1.22867 | 0.15674 | 1.1741 | 0.00593 | 0.89728 | -0.0016
1.22769 | 0.15629 | 1.17312 | 0.00589 | 0.89631 | -0.0016
1.22668 | 0.15592 | 1.17212 | 0.0059 | 0.89527 | -0.00162
1.22567 | 0.15586 | 1.17112 | 0.00584 | 0.89429 | -0.00162
1.22467 | 0.15573 | 1.17011 | 0.00587 | 0.89328 | -0.00163
1.22367 | 0.15531 | 1.16911 | 0.00579 | 0.89228 | -0.00166
1.22267 | 0.15504 | 1.16811 | 0.00581 | 0.89128 | -0.00168
1.22168 | 0.15499 | 1.16711 | 0.00576 | 0.89027 | -0.0017
1.22069 | 0.15457 | 1.16611 | 0.00575 | 0.88927 | -0.0017
1.21967 | 0.15433 | 1.16513 | 0.00573 | 0.88827 | -0.00169
1.21867 | 0.15417 | 1.16414 | 0.00572 | 0.88728 | -0.0017
1.21768 | 0.15411 | 1.1631 | 0.00567 | 0.8863 | -0.00172
1.21669 | 0.15369 | 1.16212 | 0.00567 | 0.88455 | -0.00192
1.21568 | 0.15342 | 1.16113 | 0.00565 | 0.88278 | -0.00173
1.21467 | 0.15331 | 1.16013 | 0.00562 | 0.88179 | -0.00179
1.21368 | 0.153 | 1.15913 | 0.00558 | 0.8808 | -0.00179
1.21266 | 0.15269 | 1.15812 | 0.00558 | 0.87978 | -0.00177
1.21168 | 0.15253 | 1.15712 | 0.00555 | 0.87878 | -0.00183
1.21068 | 0.15249 | 1.15613 | 0.00554 | 0.87779 | -0.00178
1.2097 | 0.1521 | 1.15513 | 0.0055 | 0.87679 | -0.00182
1.20867 | 0.15184 | 1.15412 | 0.00549 | 0.8758 | -0.00185
1.20769 | 0.15151 | 1.15312 | 0.00545 | 0.8748 | -0.00183
1.20668 | 0.15151 | 1.15211 | 0.00543 | 0.87379 | -0.00186
1.20569 | 0.15118 | 1.15111 | 0.00544 | 0.87277 | -0.00188
1.20467 | 0.15089 | 1.15013 | 0.00505 | 0.8718 | -0.00189
1.20369 | 0.15084 | 1.14913 | 0.0054 | 0.8708 | -0.00189
1.20267 | 0.15062 | 1.14813 | 0.00533 | 0.8698 | -0.00192
1.20168 | 0.15015 | 1.14714 | 0.00532 | 0.8688 | -0.00192
1.20068 | 0.15006 | 1.14611 | 0.00528 | 0.86779 | -0.00191
1.19968 | 0.14994 | 1.14512 | 0.00526 | 0.86679 | -0.00192
1.19867 | 0.14961 | 1.14412 | 0.00525 | 0.8658 | -0.00195
1.19766 | 0.14935 | 1.14311 | 0.00523 | 0.86478 | -0.00196
1.19667 | 0.14923 | 1.1421 | 0.0052 | 0.86379 | -0.00195
1.19567 | 0.14911 | 1.14111 | 0.00518 | 0.86279 | -0.00198
1.19468 | 0.14866 | 1.14012 | 0.00515 | 0.86179 | -0.00196
1.19367 | 0.14841 | 1.13911 | 0.00513 | 0.86078 | -0.002
1.19268 | 0.14845 | 1.13812 | 0.0051 | 0.85979 | -0.00199
1.19169 | 0.14808 | 1.1371 | 0.00508 | 0.85878 | -0.00203
1.19068 | 0.14781 | 1.13612 | 0.00507 | 0.8578 | -0.00203
1.18969 | 0.14764 | 1.13512 | 0.00504 | 0.85677 | -0.00202
1.18869 | 0.14755 | 1.1341 | 0.00498 | 0.85576 | -0.00203
1.1877 | 0.14721 | 1.13311 | 0.00498 | 0.85477 | -0.00206
1.18671 | 0.14675 | 1.13211 | 0.00497 | 0.85378 | -0.00205
1.18569 | 0.14686 | 1.1311 | 0.00494 | 0.85278 | -0.00208
1.18468 | 0.14659 | 1.13011 | 0.00492 | 0.85177 | -0.00208
1.18367 | 0.14625 | 1.12911 | 0.00488 | 0.85079 | -0.00211
1.18269 | 0.14604 | 1.12812 | 0.00488 | 0.84977 | -0.00209
1.18169 | 0.14599 | 1.12712 | 0.00483 | 0.84876 | -0.00212
1.18068 | 0.14569 | 1.1261 | 0.00482 | 0.84777 | -0.00215
1.17967 | 0.14522 | 1.12511 | 0.00479 | 0.84677 | -0.00212
1.17869 | 0.14526 | 1.1241 | 0.00478 | 0.84578 | -0.00215
1.1777 | 0.14514 | 1.12311 | 0.00473 | 0.84477 | -0.00213
1.17667 | 0.14475 | 1.12212 | 0.00474 | 0.84378 | -0.00218
1.17565 | 0.14452 | 1.12111 | 0.0047 | 0.84277 | -0.00216
1.17465 | 0.14446 | 1.12012 | 0.00467 | 0.84176 | -0.00219
1.17366 | 0.1442 | 1.11913 | 0.00465 | 0.84078 | -0.00217
1.17267 | 0.14374 | 1.11812 | 0.00462 | 0.83978 | -0.00225
1.17168 | 0.14368 | 1.11711 | 0.00459 | 0.83878 | -0.00219
1.17067 | 0.14363 | 1.11613 | 0.00458 | 0.83776 | -0.00222
1.16966 | 0.14328 | 1.11513 | 0.00456 | 0.83678 | -0.00222
1.16867 | 0.14302 | 1.11412 | 0.00451 | 0.83579 | -0.00224
1.16767 | 0.14295 | 1.11312 | 0.00449 | 0.83475 | -0.00224
1.16668 | 0.14273 | 1.1121 | 0.00445 | 0.83378 | -0.00226
1.16567 | 0.14241 | 1.11112 | 0.00446 | 0.83278 | -0.00226
1.16467 | 0.14206 | 1.11013 | 0.00442 | 0.83177 | -0.00226
1.16366 | 0.14215 | 1.10912 | 0.00441 | 0.83078 | -0.00229
1.16268 | 0.14187 | 1.10811 | 0.00433 | 0.82977 | -0.00229
1.16166 | 0.14155 | 1.10713 | 0.00434 | 0.82876 | -0.00227
1.16067 | 0.14142 | 1.10611 | 0.00433 | 0.82778 | -0.00229
1.15967 | 0.14131 | 1.1051 | 0.0043 | 0.82679 | -0.00231
1.15867 | 0.14101 | 1.10412 | 0.00426 | 0.82579 | -0.00234
1.15768 | 0.14056 | 1.10309 | 0.00394 | 0.82477 | -0.00234
1.15667 | 0.14068 | 1.1021 | 0.00419 | 0.82377 | -0.00241
1.15567 | 0.14044 | 1.1011 | 0.00419 | 0.82279 | -0.00235
1.15466 | 0.14013 | 1.1001 | 0.00417 | 0.82178 | -0.00235
1.15368 | 0.13993 | 1.09911 | 0.00419 | 0.82078 | -0.00238
1.15267 | 0.13984 | 1.0981 | 0.00409 | 0.81979 | -0.00237
1.15166 | 0.1396 | 1.0971 | 0.00409 | 0.81878 | -0.00241
1.15067 | 0.13925 | 1.0961 | 0.00402 | 0.81779 | -0.00241
1.14967 | 0.13909 | 1.09508 | 0.00403 | 0.8168 | -0.0024
1.14868 | 0.13904 | 1.09411 | 0.004 | 0.81579 | -0.00241
1.14768 | 0.13872 | 1.09311 | 0.00401 | 0.8148 | -0.00243
1.14667 | 0.1385 | 1.09209 | 0.00396 | 0.81379 | -0.00245
1.14567 | 0.13843 | 1.0911 | 0.00391 | 0.81279 | -0.00244
1.14466 | 0.1382 | 1.0901 | 0.00394 | 0.81178 | -0.00244
1.14366 | 0.13788 | 1.08911 | 0.00387 | 0.81077 | -0.00248
1.14266 | 0.13755 | 1.08811 | 0.00385 | 0.80978 | -0.00246
1.14168 | 0.13768 | 1.08709 | 0.00382 | 0.80879 | -0.00247
1.14066 | 0.1373 | 1.08611 | 0.0038 | 0.8078 | -0.00252
1.13967 | 0.13707 | 1.0851 | 0.00377 | 0.80679 | -0.00249
1.1387 | 0.13701 | 1.08413 | 0.00375 | 0.80579 | -0.00246
1.13768 | 0.1368 | 1.0831 | 0.00373 | 0.80479 | -0.00292
1.13667 | 0.13649 | 1.0821 | 0.00367 | 0.80378 | -0.00255
1.13568 | 0.13629 | 1.08111 | 0.00369 | 0.80279 | -0.00256
1.13468 | 0.13623 | 1.08011 | 0.00367 | 0.8018 | -0.00256
1.13367 | 0.1358 | 1.07912 | 0.0036 | 0.80077 | -0.00263
1.13267 | 0.13564 | 1.07811 | 0.00361 | 0.79978 | -0.00256
1.13167 | 0.13552 | 1.07711 | 0.00359 | 0.79878 | -0.00257
1.13066 | 0.13545 | 1.07611 | 0.00356 | 0.79778 | -0.00256
1.12967 | 0.13511 | 1.0751 | 0.00349 | 0.79678 | -0.0026
1.12867 | 0.13487 | 1.07411 | 0.00346 | 0.79579 | -0.00259
1.12767 | 0.13487 | 1.0731 | 0.00346 | 0.79478 | -0.00262
1.12667 | 0.13448 | 1.07211 | 0.00342 | 0.79378 | -0.0026
1.12565 | 0.13427 | 1.07112 | 0.0034 | 0.79279 | -0.00265
1.12465 | 0.13414 | 1.07011 | 0.00336 | 0.79177 | -0.00262
1.12364 | 0.1341 | 1.0691 | 0.00334 | 0.79078 | -0.00267
1.12265 | 0.1338 | 1.0681 | 0.00335 | 0.78979 | -0.00262
1.12166 | 0.13352 | 1.0671 | 0.00326 | 0.78879 | -0.00269
1.12065 | 0.13347 | 1.06611 | 0.00326 | 0.78778 | -0.0027
1.11967 | 0.13325 | 1.06512 | 0.00324 | 0.78676 | -0.00267
1.11866 | 0.13292 | 1.06413 | 0.00321 | 0.78577 | -0.00271
1.11766 | 0.13275 | 1.06311 | 0.00319 | 0.78478 | -0.00269
1.11666 | 0.13272 | 1.06211 | 0.00266 | 0.78379 | -0.00271
1.11568 | 0.13245 | 1.0611 | 0.00317 | 0.78278 | -0.00271
1.11466 | 0.1322 | 1.06013 | 0.00306 | 0.78177 | -0.00274
1.11366 | 0.13204 | 1.05912 | 0.00303 | 0.78076 | -0.00273
1.11267 | 0.13199 | 1.05811 | 0.003 | 0.77979 | -0.00274
1.11167 | 0.13155 | 1.05712 | 0.003 | 0.77878 | -0.00272
1.11067 | 0.13138 | 1.05612 | 0.00296 | 0.77777 | -0.00276
1.10967 | 0.13141 | 1.05511 | 0.00295 | 0.77675 | -0.00276
1.10869 | 0.13114 | 1.05412 | 0.00292 | 0.77577 | -0.00273
1.1077 | 0.13088 | 1.0531 | 0.00291 | 0.77478 | -0.00276
1.10668 | 0.13067 | 1.05211 | 0.00284 | 0.77379 | -0.00278
1.10566 | 0.13062 | 1.05112 | 0.00285 | 0.77277 | -0.00282
1.10466 | 0.13036 | 1.05013 | 0.00278 | 0.77178 | -0.00273
1.10366 | 0.13004 | 1.04913 | 0.0028 | 0.77079 | -0.00279
1.10266 | 0.12994 | 1.04812 | 0.00274 | 0.76978 | -0.00285
1.10165 | 0.12983 | 1.04711 | 0.0027 | 0.76877 | -0.00282
1.10066 | 0.12958 | 1.0461 | 0.00271 | 0.76777 | -0.00279
1.09967 | 0.12936 | 1.04514 | 0.00265 | 0.76677 | -0.00285
1.09867 | 0.12933 | 1.04413 | 0.00263 | 0.76576 | -0.00281
1.09766 | 0.12913 | 1.04313 | 0.0026 | 0.76478 | -0.00283
1.09669 | 0.12881 | 1.04212 | 0.0026 | 0.76378 | -0.00281
1.09566 | 0.12868 | 1.04112 | 0.00255 | 0.76276 | -0.00288
1.09466 | 0.12861 | 1.04014 | 0.00252 | 0.76176 | -0.00282
1.09366 | 0.12813 | 1.03912 | 0.00251 | 0.76076 | -0.00285
1.09266 | 0.12808 | 1.03812 | 0.00247 | 0.75977 | -0.00284
1.09165 | 0.12801 | 1.0371 | 0.00238 | 0.75877 | -0.00287
1.09065 | 0.12785 | 1.03612 | 0.00243 | 0.75776 | -0.00286
1.08965 | 0.12755 | 1.03513 | 0.00237 | 0.75678 | -0.00284
1.08866 | 0.12737 | 1.03412 | 0.00234 | 0.75576 | -0.00291
1.08765 | 0.12733 | 1.03311 | 0.00233 | 0.75477 | -0.00286
1.08665 | 0.12707 | 1.03213 | 0.00233 | 0.75378 | -0.00288
1.08565 | 0.12663 | 1.03111 | 0.00222 | 0.75277 | -0.00287
1.08465 | 0.12672 | 1.03011 | 0.00224 | 0.75177 | -0.00292
1.08364 | 0.12658 | 1.02911 | 0.0022 | 0.75076 | -0.00289
1.08267 | 0.12628 | 1.0281 | 0.00216 | 0.74976 | -0.00292
1.08166 | 0.12608 | 1.02712 | 0.00216 | 0.74876 | -0.0029
1.08065 | 0.12604 | 1.02611 | 0.0021 | 0.74777 | -0.00294
1.07964 | 0.1258 | 1.0251 | 0.00208 | 0.74675 | -0.00292
1.07867 | 0.12552 | 1.02411 | 0.00202 | 0.74576 | -0.00293
1.07764 | 0.12539 | 1.02312 | 0.00205 | 0.74479 | -0.00292
1.07664 | 0.12517 | 1.02211 | 0.00144 | 0.74377 | -0.00294
1.07564 | 0.12503 | 1.0211 | 0.00198 | 0.74277 | -0.00297
1.07465 | 0.12478 | 1.02011 | 0.00191 | 0.74177 | -0.0029
1.07366 | 0.12479 | 1.01912 | 0.00189 | 0.74077 | -0.00299
1.07265 | 0.12457 | 1.01812 | 0.0019 | 0.73979 | -0.00297
1.07165 | 0.1243 | 1.01711 | 0.00186 | 0.73878 | -0.00295
1.07065 | 0.12413 | 1.01612 | 0.00182 | 0.73778 | -0.00299
1.06966 | 0.12409 | 1.01513 | 0.00177 | 0.73676 | -0.00305
1.06866 | 0.12379 | 1.01411 | 0.00174 | 0.73576 | -0.00298
1.06766 | 0.12351 | 1.01311 | 0.00172 | 0.73474 | -0.00298
1.06666 | 0.12347 | 1.0121 | 0.0017 | 0.73376 | -0.00298
1.06567 | 0.12336 | 1.0111 | 0.00166 | 0.73276 | -0.00304
1.06466 | 0.12307 | 1.01012 | 0.00167 | 0.73176 | -0.003
1.06366 | 0.12288 | 1.0091 | 0.0016 | 0.73076 | -0.00304
1.06265 | 0.12287 | 1.00809 | 0.00159 | 0.72975 | -0.00302
1.06166 | 0.12265 | 1.0071 | 0.00158 | 0.72877 | -0.00301
1.06063 | 0.12236 | 1.00611 | 0.00151 | 0.72778 | -0.00303
1.05964 | 0.12226 | 1.0051 | 0.0015 | 0.72675 | -0.00305
1.05866 | 0.12207 | 1.00412 | 0.00155 | 0.72577 | -0.00304
1.05767 | 0.12191 | 1.0031 | 0.00149 | 0.72475 | -0.00309
1.05668 | 0.12169 | 1.0021 | 0.00137 | 0.72376 | -0.00305
1.05566 | 0.12165 | 1.00111 | 0.00143 | 0.72275 | -0.00305
1.05466 | 0.1215 | 1.00011 | 0.00141 | 0.72175 | -0.00312
1.05366 | 0.12119 | 0.99909 | 0.00134 | 0.72078 | -0.00307
1.05267 | 0.12105 | 0.9981 | 0.00135 | 0.71977 | -0.00307
1.05167 | 0.12102 | 0.9971 | 0.00134 | 0.71876 | -0.00311
1.05068 | 0.12077 | 0.99611 | 0.00129 | 0.71777 | -0.00313
1.04966 | 0.12037 | 0.99512 | 0.00127 | 0.71678 | -0.00305
1.04865 | 0.12046 | 0.99411 | 0.00127 | 0.71579 | -0.0031
1.04767 | 0.12031 | 0.99311 | 0.00121 | 0.71478 | -0.00312
1.04665 | 0.12008 | 0.99211 | 0.0012 | 0.71378 | -0.00316
1.04567 | 0.11984 | 0.99112 | 0.00116 | 0.71278 | -0.00317
1.04465 | 0.11985 | 0.99011 | 0.00111 | 0.71177 | -0.00322
1.04365 | 0.11963 | 0.9891 | 0.00113 | 0.71077 | -0.00357
1.04266 | 0.11938 | 0.98811 | 0.00112 | 0.70975 | -0.00317
1.04164 | 0.11928 | 0.98713 | 0.00105 | 0.70877 | -0.0032
1.04064 | 0.11906 | 0.98611 | 0.00103 | 0.70777 | -0.00321
1.03966 | 0.11893 | 0.98511 | 0.00104 | 0.70677 | -0.00319
1.03866 | 0.11872 | 0.98412 | 0.000987564 | 0.70576 | -0.00321
1.03766 | 0.11865 | 0.9831 | 0.00102 | 0.70478 | -0.00321
1.03668 | 0.11854 | 0.9821 | 0.000950042 | 0.70378 | -0.00324
1.03566 | 0.11822 | 0.9811 | 0.000948422 | 0.70276 | -0.00325
1.03465 | 0.11812 | 0.98013 | 0.00057411 | 0.70177 | -0.00322
1.03366 | 0.11807 | 0.97908 | 0.000653089 | 0.70076 | -0.00327
1.03267 | 0.1178 | 0.97809 | 0.00083507 | 0.69976 | -0.00323
1.03168 | 0.11765 | 0.97712 | 0.000869302 | 0.69876 | -0.00326
1.03067 | 0.11732 | 0.97611 | 0.000868297 | 0.69777 | -0.0033
1.02967 | 0.11746 | 0.97513 | 0.000832307 | 0.69677 | -0.00329
1.02869 | 0.11714 | 0.97252 | 0.000683008 | 0.69577 | -0.00329
1.02766 | 0.11696 | 0.97157 | 0.00104 | 0.69477 | -0.00332
1.02666 | 0.11698 | 0.97064 | 0.000996295 | 0.69376 | -0.00329
1.02566 | 0.11668 | 0.96964 | 0.000756991 | 0.69276 | -0.00335
1.02468 | 0.11654 | 0.96863 | 0.000575213 | 0.69176 | -0.00332
1.02365 | 0.11635 | 0.9676 | 0.000540381 | 0.69076 | -0.00333
1.02266 | 0.11628 | 0.96661 | 0.000619584 | 0.68976 | -0.00337
1.02166 | 0.11612 | 0.96562 | 0.000698781 | 0.68875 | -0.00334
1.02064 | 0.11567 | 0.96463 | 0.000685749 | 0.68776 | -0.00335
1.01965 | 0.11586 | 0.96361 | 0.000632702 | 0.68676 | -0.00338
1.01868 | 0.11567 | 0.96264 | 0.000575197 | 0.68576 | -0.00339
1.01765 | 0.11543 | 0.96161 | 0.000530543 | 0.68476 | -0.00341
1.01666 | 0.11531 | 0.9606 | 0.000527642 | 0.68376 | -0.00339
1.01566 | 0.11523 | 0.95962 | 0.000532142 | 0.68277 | -0.00339
1.01466 | 0.11507 | 0.95861 | 0.000529753 | 0.68178 | -0.00343
1.01368 | 0.1148 | 0.95763 | 0.000505136 | 0.68077 | -0.00342
1.01266 | 0.11476 | 0.95662 | 0.000483825 | 0.67977 | -0.00343
1.01168 | 0.11458 | 0.95564 | 0.000469532 | 0.67874 | -0.00346
1.01068 | 0.11432 | 0.95461 | 0.000437151 | 0.67777 | -0.00343
1.00967 | 0.1142 | 0.9536 | 0.000403687 | 0.67679 | -0.00345
1.00866 | 0.11413 | 0.95262 | 0.000406066 | 0.67578 | -0.00346
1.00767 | 0.11399 | 0.95163 | 0.000415427 | 0.67477 | -0.00345
1.00667 | 0.11372 | 0.95063 | 0.000407746 | 0.67378 | -0.00349
1.00568 | 0.11364 | 0.94962 | 0.000396235 | 0.67277 | -0.00346
1.00468 | 0.11357 | 0.9486 | 0.000376019 | 0.67177 | -0.00347
1.00369 | 0.11333 | 0.94761 | 0.000340602 | 0.67078 | -0.00352
1.0027 | 0.11318 | 0.9466 | 0.000321114 | 0.66977 | -0.00351
1.00168 | 0.11306 | 0.9456 | 0.000331598 | 0.66877 | -0.00348
1.00067 | 0.11282 | 0.94461 | 0.000342035 | 0.66777 | -0.00354
0.99968 | 0.11268 | 0.94363 | 0.00031375 | 0.66679 | -0.0035
0.99869 | 0.11259 | 0.94262 | 0.000294603 | 0.66577 | -0.00355
0.99769 | 0.11253 | 0.94161 | 0.000273277 | 0.66477 | -0.00352
0.99668 | 0.1123 | 0.94059 | 0.000246808 | 0.66377 | -0.00355
0.99566 | 0.11216 | 0.93958 | 0.000245603 | 0.66278 | -0.00354
0.99467 | 0.11201 | 0.9386 | 0.000258129 | 0.6618 | -0.0035
0.99368 | 0.11195 | 0.9376 | 0.0002547 | 0.66076 | -0.00364
0.99267 | 0.11173 | 0.9366 | 0.00023572 | 0.65977 | -0.00359
0.99167 | 0.11141 | 0.9356 | 0.000224592 | 0.65876 | -0.00355
0.99067 | 0.11152 | 0.93459 | 0.000226485 | 0.65778 | -0.00358
0.98965 | 0.11131 | 0.93358 | 0.000241829 | 0.6568 | -0.0036
0.98865 | 0.1111 | 0.9326 | 0.000242975 | 0.65579 | -0.0036
0.98765 | 0.11099 | 0.93161 | 0.000216416 | 0.65479 | -0.00361
0.98667 | 0.11095 | 0.93058 | 0.00020159 | 0.65377 | -0.00361
0.98569 | 0.11071 | 0.92958 | 0.000187569 | 0.65279 | -0.00361
0.98467 | 0.11052 | 0.92859 | 0.000148235 | 0.65177 | -0.00364
0.98369 | 0.11046 | 0.92762 | 0.000128961 | 0.65079 | -0.00361
0.98268 | 0.11031 | 0.92659 | 0.000148967 | 0.64976 | -0.00361
0.98168 | 0.1101 | 0.9256 | 0.000167693 | 0.64876 | -0.00364
0.98067 | 0.10983 | 0.92458 | 0.000159642 | 0.64778 | -0.00366
0.97967 | 0.10991 | 0.9236 | 0.000133373 | 0.64678 | -0.00364
0.97867 | 0.10972 | 0.92259 | 0.000120103 | 0.64577 | -0.00366
0.97768 | 0.10951 | 0.9216 | 0.000132345 | 0.64477 | -0.00367
0.97667 | 0.10942 | 0.92061 | 0.000157065 | 0.64378 | -0.00365
0.97565 | 0.10935 | 0.91961 | 0.000163652 | 0.64276 | -0.00366
0.97469 | 0.10908 | 0.91862 | 0.000124644 | 0.64178 | -0.00367
0.97369 | 0.10895 | 0.91761 | 9.11584e-05 | 0.64077 | -0.00365
0.97267 | 0.1089 | 0.91662 | 7.81071e-05 | 0.63979 | -0.00368
0.97168 | 0.10874 | 0.91562 | 0.000112733 | 0.63877 | -0.00369
0.97067 | 0.10853 | 0.91459 | 0.00012727 | 0.63778 | -0.00371
0.96968 | 0.10826 | 0.91364 | 0.000127745 | 0.6368 | -0.00368
0.96865 | 0.10834 | 0.91263 | 7.51192e-05 | 0.63577 | -0.00369
0.96766 | 0.10813 | 0.9116 | 4.9358e-05 | 0.63477 | -0.00373
0.96665 | 0.10796 | 0.9106 | 9.02341e-05 | 0.63377 | -0.00371
0.96565 | 0.10787 | 0.90962 | 0.000102911 | 0.63278 | -0.00369
0.96467 | 0.10781 | 0.90862 | 8.8031e-05 | 0.63178 | -0.00374
0.96366 | 0.10756 | 0.90687 | 8.42624e-05 | 0.63077 | -0.00373
0.96265 | 0.10741 | 0.90511 | 8.17981e-05 | 0.62977 | -0.00372
0.96167 | 0.10738 | 0.90411 | 7.87575e-05 | 0.62876 | -0.00372
0.96068 | 0.1072 | 0.90311 | 6.70905e-05 | 0.62778 | -0.00375
0.95969 | 0.10687 | 0.90213 | -0.00021302 | 0.62678 | -0.00374
0.95869 | 0.10685 | 0.90098 | -0.000327026 | 0.62576 | -0.00373
0.95768 | 0.10681 | 0.89994 | -7.66226e-05 | 0.62476 | -0.00375
0.9567 | 0.10659 | 0.89898 | 0.000162212 | 0.62377 | -0.00372
0.95568 | 0.10643 | 0.89802 | 0.000236258 | 0.62277 | -0.00375
0.95469 | 0.10638 | 0.89703 | 0.000155835 | 0.62176 | -0.00372
0.9537 | 0.10624 | 0.896 | 4.12514e-05 | 0.62076 | -0.00375
0.95268 | 0.10603 | 0.895 | 2.59961e-05 | 0.61977 | -0.00372
0.95169 | 0.10588 | 0.894 | 6.07025e-05 | 0.61877 | -0.00375
0.9507 | 0.10586 | 0.89299 | 9.87391e-05 | 0.61779 | -0.00378
0.94968 | 0.10566 | 0.89201 | 0.000115552 | 0.61678 | -0.00375
0.94868 | 0.1053 | 0.89098 | 0.000117247 | 0.61577 | -0.00378
0.94768 | 0.10541 | 0.89 | 7.05966e-05 | 0.61477 | -0.00377
0.94667 | 0.10526 | 0.88899 | 8.40441e-05 | 0.61377 | -0.00381
0.94568 | 0.10507 | 0.88799 | 0.000110947 | 0.61277 | -0.00377
0.94469 | 0.10491 | 0.887 | 0.000134525 | 0.61178 | -0.00378
0.94369 | 0.10489 | 0.88599 | 0.000139444 | 0.61076 | -0.00378
0.94268 | 0.10474 | 0.885 | 0.000147189 | 0.60977 | -0.00378
0.94169 | 0.10448 | 0.88401 | 0.000133905 | 0.60877 | -0.00378
0.9407 | 0.10446 | 0.88301 | 0.00012148 | 0.60777 | -0.00379
0.93968 | 0.10436 | 0.88199 | 0.000131396 | 0.60676 | -0.00379
0.93867 | 0.10414 | 0.88099 | 0.000157582 | 0.60577 | -0.00386
0.93768 | 0.10387 | 0.88 | 0.000166254 | 0.60476 | -0.00408
0.93668 | 0.10388 | 0.879 | 0.000181436 | 0.60379 | -0.00381
0.93568 | 0.10377 | 0.87801 | 0.000179378 | 0.60278 | -0.00377
0.93467 | 0.10355 | 0.877 | 0.000163454 | 0.60178 | -0.0038
0.93369 | 0.10346 | 0.876 | 0.000164205 | 0.60079 | -0.00379
0.93268 | 0.10342 | 0.875 | 0.000208383 | 0.59978 | -0.00381
0.93169 | 0.1032 | 0.874 | 0.000236447 | 0.59879 | -0.00378
0.9307 | 0.10308 | 0.873 | 0.000243008 | 0.59778 | -0.00381
0.92967 | 0.10295 | 0.872 | 0.000233426 | 0.59677 | -0.00382
0.92868 | 0.1029 | 0.87099 | 0.000225888 | 0.59579 | -0.00381
0.92768 | 0.10269 | 0.86998 | 0.000226115 | 0.59478 | -0.00379
0.92668 | 0.10253 | 0.869 | 0.00023783 | 0.59378 | -0.0038
0.92569 | 0.10253 | 0.86799 | 0.00023835 | 0.59278 | -0.0038
0.92467 | 0.10221 | 0.86699 | 0.000252159 | 0.59178 | -0.00378
0.92366 | 0.10216 | 0.86599 | 0.000277332 | 0.59077 | -0.00379
0.92266 | 0.10205 | 0.865 | 0.000286862 | 0.58978 | -0.00384
0.92168 | 0.10197 | 0.864 | 0.000264675 | 0.58878 | -0.00378
0.9207 | 0.10178 | 0.863 | 0.000286431 | 0.58778 | -0.00382
0.91967 | 0.10162 | 0.862 | 0.000290675 | 0.58678 | -0.00378
0.91867 | 0.10161 | 0.861 | 0.000240368 | 0.58578 | -0.00383
0.91765 | 0.10142 | 0.85999 | 0.000246034 | 0.58477 | -0.00379
0.91668 | 0.10129 | 0.85899 | 0.00028114 | 0.58377 | -0.00381
0.91568 | 0.10114 | 0.85799 | 0.000308509 | 0.58278 | -0.00379
0.91467 | 0.1011 | 0.85699 | 0.000317768 | 0.58177 | -0.00379
0.91368 | 0.10089 | 0.85599 | 0.000297791 | 0.58076 | -0.00381
0.91268 | 0.10069 | 0.85498 | 0.000312815 | 0.57977 | -0.00377
0.91167 | 0.10069 | 0.85399 | 0.000306728 | 0.57879 | -0.00378
0.91068 | 0.10057 | 0.85299 | 0.000308314 | 0.57778 | -0.00378
0.90968 | 0.10037 | 0.85198 | 0.000283404 | 0.57676 | -0.00381
0.90868 | 0.10025 | 0.85097 | 0.000276046 | 0.57576 | -0.00379
0.90768 | 0.1002 | 0.84999 | 0.000289656 | 0.57478 | -0.00378
0.90669 | 0.10004 | 0.84899 | 0.000320814 | 0.57377 | -0.00378
0.90569 | 0.09984 | 0.84801 | 0.000326848 | 0.57278 | -0.00378
0.90467 | 0.09974 | 0.847 | 0.000313752 | 0.57178 | -0.00379
0.90366 | 0.09972 | 0.84597 | 0.000294948 | 0.57077 | -0.00377
0.90267 | 0.0995 | 0.84502 | 0.000278501 | 0.56976 | -0.00379
0.90169 | 0.09937 | 0.84401 | 0.000278651 | 0.56875 | -0.00377
0.90069 | 0.09919 | 0.84299 | 0.000313612 | 0.56779 | -0.00377
0.89969 | 0.09919 | 0.84201 | 0.000318191 | 0.56675 | -0.00375
0.89868 | 0.09898 | 0.84099 | 0.000320727 | 0.56575 | -0.00375
0.8977 | 0.09885 | 0.84001 | 0.000288451 | 0.56478 | -0.00378
0.89668 | 0.09883 | 0.83899 | 0.000256578 | 0.56377 | -0.00378
0.89567 | 0.09864 | 0.838 | 0.000275107 | 0.56277 | -0.00372
0.89467 | 0.09848 | 0.837 | 0.0002982 | 0.56178 | -0.00377
0.89368 | 0.09838 | 0.836 | 0.000296948 | 0.56078 | -0.00375
0.89268 | 0.09834 | 0.835 | 0.00030352 | 0.55979 | -0.00373
0.89168 | 0.09812 | 0.834 | 0.000293303 | 0.55879 | -0.00373
0.89068 | 0.09797 | 0.833 | 0.00025737 | 0.55778 | -0.00375
0.88967 | 0.09797 | 0.83198 | 0.000247165 | 0.55678 | -0.00374
0.88868 | 0.09766 | 0.831 | 0.000268357 | 0.55576 | -0.00375
0.88768 | 0.09759 | 0.83 | 0.000272851 | 0.55477 | -0.0037
0.88667 | 0.0975 | 0.82899 | 0.000261362 | 0.55377 | -0.00371
0.88567 | 0.09745 | 0.82799 | 0.000232046 | 0.55278 | -0.00371
0.88466 | 0.09726 | 0.827 | 0.000214486 | 0.55177 | -0.0037
0.88365 | 0.09711 | 0.82599 | 0.000210154 | 0.55077 | -0.0037
0.88267 | 0.09704 | 0.82499 | 0.000223187 | 0.54978 | -0.00369
0.88166 | 0.09695 | 0.82398 | 0.000227468 | 0.54877 | -0.00367
0.88068 | 0.09675 | 0.82296 | 0.000222346 | 0.54777 | -0.00368
0.87966 | 0.09662 | 0.82197 | 0.000225289 | 0.54679 | -0.00365
0.87868 | 0.09661 | 0.82098 | 0.000214533 | 0.54579 | -0.00368
0.87768 | 0.09643 | 0.82 | 0.000137415 | 0.54476 | -0.00367
0.87669 | 0.09615 | 0.81898 | 0.000115491 | 0.54377 | -0.00363
0.87567 | 0.0962 | 0.81799 | 0.000144674 | 0.54275 | -0.00366
0.87468 | 0.09612 | 0.81698 | 0.000168852 | 0.54176 | -0.00361
0.87367 | 0.0959 | 0.81599 | 0.000173361 | 0.54077 | -0.00364
0.87269 | 0.09581 | 0.81499 | 0.000124908 | 0.53977 | -0.00362
0.87168 | 0.09576 | 0.81399 | 8.70018e-05 | 0.53878 | -0.00362
0.87068 | 0.09562 | 0.81298 | 6.22293e-05 | 0.53777 | -0.00361
0.86967 | 0.09543 | 0.81197 | 6.45916e-05 | 0.53675 | -0.00359
0.86866 | 0.09535 | 0.81098 | 7.0753e-05 | 0.53577 | -0.00357
0.86767 | 0.0953 | 0.80999 | 7.11401e-05 | 0.53478 | -0.00356
0.86666 | 0.09509 | 0.80901 | 3.97834e-05 | 0.53376 | -0.00355
0.86564 | 0.09498 | 0.80799 | -2.30334e-06 | 0.53276 | -0.00357
0.86465 | 0.09489 | 0.80698 | -3.9887e-05 | 0.53175 | -0.00356
0.86367 | 0.09472 | 0.806 | -4.73165e-05 | 0.53075 | -0.00353
0.86267 | 0.09462 | 0.80498 | -5.69451e-05 | 0.52977 | -0.00351
0.86166 | 0.09449 | 0.80399 | -7.8032e-05 | 0.52875 | -0.0035
0.86066 | 0.0945 | 0.80298 | -0.000122561 | 0.52776 | -0.00348
0.85966 | 0.09432 | 0.802 | -0.000128136 | 0.52676 | -0.00349
0.85867 | 0.09417 | 0.80101 | -0.000156244 | 0.52577 | -0.0035
0.85768 | 0.09407 | 0.79999 | -0.000207469 | 0.52476 | -0.00346
0.85668 | 0.09401 | 0.799 | -0.000234131 | 0.52377 | -0.00343
0.85492 | 0.09372 | 0.79798 | -0.000262197 | 0.52275 | -0.00344
0.85316 | 0.09353 | 0.79698 | -0.000267974 | 0.52174 | -0.00343
0.85214 | 0.09334 | 0.796 | -0.0002844 | 0.52077 | -0.00342
0.85114 | 0.09308 | 0.79498 | -0.000318723 | 0.51977 | -0.00338
0.85014 | 0.09314 | 0.79398 | -0.000360631 | 0.51877 | -0.00336
0.84916 | 0.09306 | 0.79298 | -0.00039073 | 0.51777 | -0.00338
0.84813 | 0.09286 | 0.79198 | -0.000410506 | 0.51677 | -0.00334
0.84713 | 0.09276 | 0.791 | -0.000443604 | 0.51575 | -0.00336
0.84614 | 0.09275 | 0.78999 | -0.000486529 | 0.51478 | -0.00331
0.84513 | 0.09256 | 0.78902 | -0.000594206 | 0.51377 | -0.00333
0.84415 | 0.09241 | 0.78801 | -0.00091082 | 0.51276 | -0.0033
0.84315 | 0.09235 | 0.78696 | -0.000838543 | 0.51176 | -0.00329
0.84217 | 0.09226 | 0.78596 | -0.000625463 | 0.51077 | -0.00327
0.84115 | 0.09206 | 0.78499 | -0.000547666 | 0.50977 | -0.00327
0.84014 | 0.09195 | 0.78401 | -0.000623399 | 0.50877 | -0.00324
0.83915 | 0.09194 | 0.783 | -0.000732176 | 0.50777 | -0.00325
0.83815 | 0.09164 | 0.78199 | -0.000829512 | 0.50678 | -0.00321
0.83716 | 0.09162 | 0.78097 | -0.000866633 | 0.50577 | -0.00321
0.83616 | 0.09153 | 0.77998 | -0.000865338 | 0.50477 | -0.00319
0.83517 | 0.09148 | 0.77898 | -0.000866086 | 0.50376 | -0.00317
0.83416 | 0.09131 | 0.778 | -0.000889575 | 0.50278 | -0.00317
0.83315 | 0.09114 | 0.77699 | -0.000910799 | 0.50175 | -0.00313
0.83216 | 0.09114 | 0.77602 | -0.000956569 | 0.50077 | -0.00312
0.83114 | 0.09099 | 0.77498 | -0.00104 | 0.49977 | -0.00311
0.83015 | 0.09083 | 0.77397 | -0.00109 | 0.49876 | -0.00307
0.82914 | 0.09074 | 0.77297 | -0.00111 | 0.49777 | -0.00308
0.82816 | 0.09066 | 0.77198 | -0.0011 | 0.49678 | -0.00306
0.82714 | 0.09054 | 0.77099 | -0.00114 | 0.49577 | -0.00304
0.82613 | 0.09037 | 0.76999 | -0.00115 | 0.49478 | -0.00301
0.82515 | 0.09034 | 0.76899 | -0.00118 | 0.49375 | -0.00302
0.82415 | 0.09008 | 0.76797 | -0.00121 | 0.49275 | -0.00298
0.82315 | 0.09006 | 0.76701 | -0.00123 | 0.49178 | -0.003
0.82215 | 0.08993 | 0.76599 | -0.00124 | 0.49076 | -0.00293
0.82111 | 0.08989 | 0.76499 | -0.00126 | 0.48976 | -0.00295
0.82015 | 0.08977 | 0.76398 | -0.00129 | 0.48877 | -0.00292
0.81914 | 0.08956 | 0.76298 | -0.00132 | 0.48777 | -0.00292
0.81813 | 0.08959 | 0.76199 | -0.00134 | 0.48677 | -0.00289
0.81712 | 0.08944 | 0.76097 | -0.00133 | 0.48578 | -0.00288
0.81613 | 0.08929 | 0.76 | -0.00134 | 0.48478 | -0.00287
0.81514 | 0.08923 | 0.759 | -0.00137 | 0.48378 | -0.00285
0.81413 | 0.08905 | 0.75799 | -0.00139 | 0.4828 | -0.00282
0.81311 | 0.08899 | 0.757 | -0.0014 | 0.4818 | -0.00282
0.81214 | 0.08894 | 0.75598 | -0.0014 | 0.48078 | -0.00281
0.81113 | 0.08858 | 0.75499 | -0.00139 | 0.47978 | -0.00277
0.81014 | 0.08866 | 0.75399 | -0.00139 | 0.47878 | -0.00277
0.80913 | 0.0886 | 0.75298 | -0.0014 | 0.47777 | -0.00274
0.80813 | 0.08842 | 0.752 | -0.00139 | 0.47679 | -0.0027
0.80712 | 0.08837 | 0.75101 | -0.00138 | 0.47579 | -0.00273
0.8061 | 0.08822 | 0.74999 | -0.0014 | 0.4748 | -0.0027
0.80515 | 0.08809 | 0.74898 | -0.00142 | 0.47377 | -0.00268
0.80414 | 0.08807 | 0.74799 | -0.0014 | 0.47277 | -0.00267
0.80314 | 0.08788 | 0.747 | -0.00138 | 0.47177 | -0.00263
0.80214 | 0.08778 | 0.746 | -0.00135 | 0.47078 | -0.00266
0.80115 | 0.08774 | 0.74499 | -0.00132 | 0.4698 | -0.00262
0.80015 | 0.08759 | 0.74398 | -0.00133 | 0.46879 | -0.00257
0.79917 | 0.08748 | 0.74299 | -0.00131 | 0.46779 | -0.00261
0.79815 | 0.08735 | 0.74199 | -0.0013 | 0.46678 | -0.00255
0.79715 | 0.08718 | 0.74098 | -0.00126 | 0.46579 | -0.00255
0.79614 | 0.08716 | 0.73999 | -0.00122 | 0.4648 | -0.00254
0.79515 | 0.08702 | 0.73899 | -0.00122 | 0.46381 | -0.00251
0.79415 | 0.08699 | 0.738 | -0.00121 | 0.46278 | -0.00249
0.79312 | 0.08687 | 0.73699 | -0.00122 | 0.4618 | -0.00249
0.79214 | 0.08672 | 0.73597 | -0.0012 | 0.4608 | -0.00247
0.79115 | 0.08662 | 0.73497 | -0.00113 | 0.45981 | -0.00246
0.79015 | 0.08656 | 0.73397 | -0.00107 | 0.45879 | -0.00243
0.78915 | 0.08644 | 0.73302 | -0.00106 | 0.45779 | -0.00244
0.78815 | 0.08628 | 0.73199 | -0.00105 | 0.45682 | -0.0024
0.78714 | 0.08623 | 0.73099 | -0.00104 | 0.4558 | -0.00241
0.78614 | 0.08614 | 0.73 | -0.000997843 | 0.45479 | -0.00238
0.78514 | 0.08599 | 0.72898 | -0.000951106 | 0.4538 | -0.00237
0.78414 | 0.08589 | 0.728 | -0.000903489 | 0.45279 | -0.00234
0.78315 | 0.08585 | 0.72699 | -0.000878338 | 0.4518 | -0.00234
0.78213 | 0.08554 | 0.72599 | -0.000855876 | 0.45078 | -0.00231
0.78116 | 0.08555 | 0.72499 | -0.000834642 | 0.44978 | -0.00231
0.78014 | 0.08547 | 0.72398 | -0.000832625 | 0.4488 | -0.00229
0.77914 | 0.08542 | 0.72298 | -0.000790579 | 0.44779 | -0.00226
0.77815 | 0.08526 | 0.72196 | -0.000726483 | 0.44678 | -0.00228
0.77715 | 0.08512 | 0.72099 | -0.000705133 | 0.44578 | -0.00224
0.77614 | 0.0851 | 0.71998 | -0.000694851 | 0.4448 | -0.00223
0.77514 | 0.08499 | 0.71899 | -0.000670279 | 0.4438 | -0.00222
0.77414 | 0.08486 | 0.71799 | -0.000642788 | 0.4428 | -0.00223
0.77315 | 0.08472 | 0.71699 | -0.000608397 | 0.44179 | -0.00219
0.77213 | 0.0847 | 0.71598 | -0.000588762 | 0.4408 | -0.00217
0.77114 | 0.08457 | 0.71498 | -0.000567793 | 0.43979 | -0.00217
0.77015 | 0.08438 | 0.71399 | -0.000539948 | 0.43878 | -0.00214
0.76914 | 0.08438 | 0.71299 | -0.000528905 | 0.43779 | -0.00215
0.76813 | 0.08413 | 0.71198 | -0.000508582 | 0.43679 | -0.00213
0.76715 | 0.0841 | 0.71097 | -0.00048112 | 0.43579 | -0.00211
0.76615 | 0.084 | 0.71 | -0.000450935 | 0.43479 | -0.00212
0.76515 | 0.08394 | 0.70898 | -0.000417499 | 0.43379 | -0.0021
0.76414 | 0.08386 | 0.708 | -0.000405944 | 0.43281 | -0.00208
0.76314 | 0.08366 | 0.70699 | -0.000391989 | 0.43181 | -0.00206
0.76216 | 0.08364 | 0.70598 | -0.000358442 | 0.4308 | -0.00206
0.76116 | 0.08354 | 0.70499 | -0.000314954 | 0.42978 | -0.00205
0.76016 | 0.08339 | 0.704 | -0.000279923 | 0.42879 | -0.00204
0.75914 | 0.0833 | 0.70301 | -0.00026758 | 0.4278 | -0.00202
0.75813 | 0.08322 | 0.70199 | -0.000240076 | 0.42678 | -0.002
0.75714 | 0.08315 | 0.70098 | -0.000203372 | 0.42579 | -0.002
0.75616 | 0.08297 | 0.69998 | -0.000155316 | 0.42479 | -0.00198
0.75516 | 0.08286 | 0.69897 | -0.000122061 | 0.4238 | -0.00198
0.75417 | 0.08287 | 0.69798 | -6.82472e-05 | 0.42283 | -0.00195
0.75315 | 0.08251 | 0.69699 | -2.53298e-05 | 0.42181 | -0.00194
0.75214 | 0.08256 | 0.69599 | -3.33638e-06 | 0.42082 | -0.00194
0.75115 | 0.08248 | 0.69497 | 2.53935e-05 | 0.4198 | -0.00194
0.75016 | 0.08244 | 0.694 | 6.76924e-05 | 0.41882 | -0.00191
0.74915 | 0.08228 | 0.69298 | 0.000108232 | 0.41781 | -0.0019
0.74814 | 0.08215 | 0.69199 | 0.000121314 | 0.41681 | -0.00191
0.74717 | 0.08213 | 0.69099 | 0.000177221 | 0.41581 | -0.0019
0.74615 | 0.082 | 0.69001 | 0.000268389 | 0.41481 | -0.00187
0.74515 | 0.08184 | 0.68901 | 0.000288726 | 0.41383 | -0.00187
0.74415 | 0.0818 | 0.688 | 0.000284678 | 0.41282 | -0.00185
0.74315 | 0.08173 | 0.68702 | 0.0003349 | 0.41181 | -0.00185
0.74216 | 0.08158 | 0.68599 | 0.000395323 | 0.41081 | -0.00185
0.74115 | 0.08144 | 0.68498 | 0.000423678 | 0.40982 | -0.00182
0.74016 | 0.08144 | 0.68401 | 0.00044226 | 0.40884 | -0.00182
0.73916 | 0.08118 | 0.683 | 0.000495006 | 0.40782 | -0.00181
0.73815 | 0.08112 | 0.68202 | 0.000525408 | 0.40684 | -0.0018
0.73716 | 0.08105 | 0.68102 | 0.000558172 | 0.4058 | -0.00179
0.73616 | 0.08101 | 0.68003 | 0.000581778 | 0.40482 | -0.00181
0.73514 | 0.08087 | 0.67901 | 0.000594996 | 0.40383 | -0.00176
0.73415 | 0.08074 | 0.678 | 0.000655056 | 0.40282 | -0.00176
0.73314 | 0.08071 | 0.67701 | 0.000684778 | 0.40182 | -0.00176
0.73214 | 0.0806 | 0.67602 | 0.000713524 | 0.40083 | -0.00175
0.73113 | 0.08046 | 0.67501 | 0.000742476 | 0.3998 | -0.00173
0.73014 | 0.08035 | 0.67401 | 0.000757582 | 0.39882 | -0.00173
0.72914 | 0.08033 | 0.67303 | 0.000763213 | 0.39782 | -0.00173
0.72818 | 0.08018 | 0.672 | 0.000794613 | 0.39682 | -0.00174
0.72716 | 0.08 | 0.671 | 0.000810744 | 0.39582 | -0.00171
0.72617 | 0.07996 | 0.66999 | 0.000861177 | 0.39482 | -0.0017
0.72515 | 0.0799 | 0.66903 | 0.000906674 | 0.39383 | -0.0017
0.72418 | 0.0796 | 0.66802 | 0.00090991 | 0.39283 | -0.00168
0.72316 | 0.07962 | 0.66702 | 0.000911482 | 0.3918 | -0.0017
0.72215 | 0.07954 | 0.66601 | 0.000939287 | 0.39081 | -0.00166
0.72116 | 0.07953 | 0.66501 | 0.00098562 | 0.38981 | -0.00166
0.72017 | 0.0793 | 0.66402 | 0.000985737 | 0.38882 | -0.00165
0.71915 | 0.07922 | 0.66302 | 0.000999967 | 0.3878 | -0.00166
0.71816 | 0.07923 | 0.66202 | 0.00102 | 0.38682 | -0.00164
0.71716 | 0.07903 | 0.66102 | 0.00104 | 0.38581 | -0.00163
0.71616 | 0.07895 | 0.66003 | 0.00107 | 0.3848 | -0.00162
0.71516 | 0.07882 | 0.65903 | 0.00107 | 0.3838 | -0.00161
0.71415 | 0.0788 | 0.65805 | 0.00108 | 0.38281 | -0.00162
0.71315 | 0.07863 | 0.65703 | 0.0011 | 0.38183 | -0.00161
0.71216 | 0.07849 | 0.65602 | 0.00113 | 0.38082 | -0.00159
0.71115 | 0.07847 | 0.65503 | 0.00114 | 0.37981 | -0.00159
0.71017 | 0.07839 | 0.65402 | 0.00114 | 0.37883 | -0.0016
0.70916 | 0.07806 | 0.65303 | 0.00116 | 0.37781 | -0.00127
0.70817 | 0.07809 | 0.65204 | 0.00117 | 0.37679 | -0.00178
0.70717 | 0.07809 | 0.65102 | 0.0012 | 0.37581 | -0.00157
0.70618 | 0.07794 | 0.65004 | 0.0012 | 0.37481 | -0.00156
0.70514 | 0.07777 | 0.64905 | 0.00122 | 0.3738 | -0.00156
0.70417 | 0.07771 | 0.64804 | 0.00124 | 0.37284 | -0.00153
0.70318 | 0.07768 | 0.64702 | 0.00123 | 0.37181 | -0.00154
0.70217 | 0.07749 | 0.64603 | 0.00126 | 0.3708 | -0.00153
0.70118 | 0.07736 | 0.64503 | 0.00127 | 0.36981 | -0.00153
0.70016 | 0.07734 | 0.64403 | 0.00128 | 0.36882 | -0.00152
0.69917 | 0.07724 | 0.64305 | 0.00129 | 0.36781 | -0.00151
0.69817 | 0.07706 | 0.64205 | 0.00131 | 0.36681 | -0.00151
0.69715 | 0.07696 | 0.64104 | 0.00131 | 0.36583 | -0.0015
0.69617 | 0.07696 | 0.64004 | 0.00131 | 0.36483 | -0.0015
0.69517 | 0.0766 | 0.63905 | 0.00134 | 0.36382 | -0.00149
0.69415 | 0.07658 | 0.63804 | 0.00134 | 0.36282 | -0.00149
0.69314 | 0.07662 | 0.63702 | 0.00132 | 0.36183 | -0.00148
0.69216 | 0.07649 | 0.63604 | 0.00134 | 0.36085 | -0.00147
0.69116 | 0.07634 | 0.63505 | 0.00137 | 0.35983 | -0.00147
0.69017 | 0.0762 | 0.63406 | 0.00135 | 0.35884 | -0.00146
0.68918 | 0.07619 | 0.63303 | 0.00134 | 0.35783 | -0.00146
0.68815 | 0.07605 | 0.63204 | 0.00139 | 0.35683 | -0.00145
0.68716 | 0.07585 | 0.63105 | 0.00142 | 0.35581 | -0.00145
0.68617 | 0.07585 | 0.63005 | 0.00138 | 0.35481 | -0.00144
0.68515 | 0.07576 | 0.62906 | 0.00139 | 0.35383 | -0.00144
0.68416 | 0.07558 | 0.62804 | 0.00141 | 0.35282 | -0.00144
0.68316 | 0.07544 | 0.62704 | 0.00141 | 0.35182 | -0.00143
0.68216 | 0.07543 | 0.62604 | 0.00142 | 0.3508 | -0.00141
0.68116 | 0.07519 | 0.62506 | 0.00142 | 0.34979 | -0.00142
0.68016 | 0.07506 | 0.62405 | 0.00142 | 0.34882 | -0.00141
0.67916 | 0.07503 | 0.62306 | 0.00142 | 0.34783 | -0.0014
0.67818 | 0.07502 | 0.62203 | 0.00142 | 0.34683 | -0.0014
0.67715 | 0.07483 | 0.62103 | 0.00143 | 0.34582 | -0.0014
0.67617 | 0.07467 | 0.62004 | 0.00145 | 0.34483 | -0.00139
0.67516 | 0.07462 | 0.61904 | 0.00145 | 0.34383 | -0.00139
0.67417 | 0.07456 | 0.61803 | 0.00144 | 0.34283 | -0.00137
0.67316 | 0.07434 | 0.61704 | 0.00146 | 0.34183 | -0.00138
0.67216 | 0.07426 | 0.61605 | 0.00144 | 0.34082 | -0.00138
0.67117 | 0.07422 | 0.61507 | 0.00145 | 0.33983 | -0.00136
0.67016 | 0.07407 | 0.61405 | 0.00146 | 0.33882 | -0.00135
0.66917 | 0.07387 | 0.61306 | 0.00146 | 0.33781 | -0.00136
0.66816 | 0.07359 | 0.61205 | 0.00146 | 0.33682 | -0.00135
0.66717 | 0.07377 | 0.61108 | 0.00146 | 0.33583 | -0.00133
0.66617 | 0.07356 | 0.61007 | 0.00147 | 0.33483 | -0.00135
0.66516 | 0.07339 | 0.60908 | 0.00147 | 0.33381 | -0.00134
0.66417 | 0.0734 | 0.60807 | 0.00147 | 0.33282 | -0.00133
0.66316 | 0.07326 | 0.60706 | 0.00146 | 0.33182 | -0.00133
0.66217 | 0.07307 | 0.60607 | 0.00147 | 0.33083 | -0.00132
0.66119 | 0.07296 | 0.60509 | 0.00148 | 0.32982 | -0.00132
0.66016 | 0.07294 | 0.60406 | 0.00147 | 0.32882 | -0.00132
0.65915 | 0.07275 | 0.60308 | 0.00147 | 0.32781 | -0.00131
0.65816 | 0.07259 | 0.60207 | 0.00146 | 0.32684 | -0.00131
0.65715 | 0.07255 | 0.60107 | 0.00148 | 0.32581 | -0.00131
0.65615 | 0.07245 | 0.60009 | 0.00147 | 0.32484 | -0.0013
0.65517 | 0.07201 | 0.59905 | 0.00146 | 0.32383 | -0.0013
0.65416 | 0.07208 | 0.59806 | 0.00148 | 0.32282 | -0.00129
0.65317 | 0.0721 | 0.59707 | 0.00147 | 0.32181 | -0.00129
0.65214 | 0.07189 | 0.59606 | 0.00145 | 0.32083 | -0.00128
0.65116 | 0.0717 | 0.59507 | 0.00147 | 0.31983 | -0.00128
0.65017 | 0.07166 | 0.59409 | 0.00148 | 0.31883 | -0.00127
0.64917 | 0.07159 | 0.59309 | 0.00145 | 0.31782 | -0.00127
0.64817 | 0.07136 | 0.59207 | 0.00147 | 0.31682 | -0.00127
0.64717 | 0.0712 | 0.59109 | 0.00146 | 0.31582 | -0.00126
0.64618 | 0.07117 | 0.59008 | 0.00145 | 0.31481 | -0.00126
0.64517 | 0.07099 | 0.58906 | 0.00147 | 0.31383 | -0.00126
0.64418 | 0.07061 | 0.5881 | 0.00147 | 0.31283 | -0.00126
0.64315 | 0.07064 | 0.58709 | 0.00144 | 0.31182 | -0.00124
0.64217 | 0.07065 | 0.5861 | 0.00146 | 0.31084 | -0.00124
0.64117 | 0.07042 | 0.58509 | 0.00143 | 0.30982 | -0.00124
0.64016 | 0.07026 | 0.58409 | 0.00145 | 0.30882 | -0.00124
0.63917 | 0.0702 | 0.58309 | 0.00144 | 0.30784 | -0.00124
0.63818 | 0.07007 | 0.58209 | 0.00143 | 0.30682 | -0.00122
0.63717 | 0.06986 | 0.5811 | 0.00143 | 0.30582 | -0.00124
0.63616 | 0.06971 | 0.5801 | 0.00145 | 0.30483 | -0.00123
0.63518 | 0.06969 | 0.5791 | 0.00141 | 0.30383 | -0.00121
0.63417 | 0.06949 | 0.57808 | 0.00141 | 0.30282 | -0.00123
0.63317 | 0.06912 | 0.5771 | 0.00141 | 0.30183 | -0.00122
0.63216 | 0.06912 | 0.57611 | 0.0014 | 0.30083 | -0.00121
0.63118 | 0.06906 | 0.57511 | 0.00141 | 0.29983 | -0.00121
0.63018 | 0.06886 | 0.57411 | 0.0014 | 0.29884 | -0.0012
0.62917 | 0.06864 | 0.5731 | 0.0014 | 0.29782 | -0.0012
0.62817 | 0.06861 | 0.57211 | 0.0014 | 0.29684 | -0.0012
0.62715 | 0.06843 | 0.57108 | 0.00137 | 0.29582 | -0.0012
0.62618 | 0.06817 | 0.5701 | 0.00138 | 0.29483 | -0.00119
0.62518 | 0.0681 | 0.5691 | 0.0014 | 0.29384 | -0.00119
0.62418 | 0.06798 | 0.56811 | 0.00137 | 0.29284 | -0.00119
0.62317 | 0.06755 | 0.5671 | 0.00136 | 0.29182 | -0.00118
0.62216 | 0.06749 | 0.56611 | 0.00137 | 0.29083 | -0.00118
0.62117 | 0.06744 | 0.5651 | 0.00136 | 0.28984 | -0.00118
0.62018 | 0.0673 | 0.56412 | 0.00135 | 0.28882 | -0.00118
0.61916 | 0.06703 | 0.5631 | 0.00135 | 0.28783 | -0.00117
0.61816 | 0.06686 | 0.56211 | 0.00135 | 0.28682 | -0.00117
0.61714 | 0.06683 | 0.5611 | 0.00131 | 0.28584 | -0.00117
0.61616 | 0.06657 | 0.5601 | 0.00134 | 0.28485 | -0.00116
0.61517 | 0.06635 | 0.55912 | 0.00131 | 0.28384 | -0.00117
0.61417 | 0.06609 | 0.55811 | 0.0013 | 0.28285 | -0.00116
0.61315 | 0.06601 | 0.55712 | 0.00132 | 0.28185 | -0.00116
0.61217 | 0.06582 | 0.55611 | 0.0013 | 0.28083 | -0.00115
0.61117 | 0.0656 | 0.5551 | 0.00129 | 0.27984 | -0.00115
0.61017 | 0.06554 | 0.55409 | 0.00128 | 0.27883 | -0.00116
0.60916 | 0.06531 | 0.5531 | 0.00128 | 0.27785 | -0.00116
0.60816 | 0.06506 | 0.55208 | 0.00127 | 0.27684 | -0.00116
0.60715 | 0.06492 | 0.5511 | 0.00126 | 0.27582 | -0.00115
0.60617 | 0.06478 | 0.5501 | 0.00126 | 0.27486 | -0.00115
0.60517 | 0.06427 | 0.54912 | 0.00125 | 0.27382 | -0.00114
0.60415 | 0.06425 | 0.54811 | 0.00124 | 0.27282 | -0.00114
0.60316 | 0.06418 | 0.54712 | 0.00124 | 0.27185 | -0.00113
0.60217 | 0.06398 | 0.54611 | 0.00121 | 0.27083 | -0.00114
0.60117 | 0.06367 | 0.54511 | 0.0012 | 0.26982 | -0.00113
0.60016 | 0.06351 | 0.5441 | 0.00121 | 0.26882 | -0.00113
0.59916 | 0.06339 | 0.54311 | 0.0012 | 0.2678 | -0.00114
0.59817 | 0.06286 | 0.54212 | 0.00119 | 0.26683 | -0.00112
0.59717 | 0.06278 | 0.54111 | 0.00117 | 0.26582 | -0.00113
0.59616 | 0.06265 | 0.54012 | 0.00118 | 0.26483 | -0.00112
0.59516 | 0.06251 | 0.53911 | 0.00115 | 0.26385 | -0.00111
0.59417 | 0.0622 | 0.53811 | 0.00115 | 0.26282 | -0.00112
0.59316 | 0.06195 | 0.53714 | 0.00115 | 0.26184 | -0.00111
0.59217 | 0.06184 | 0.53613 | 0.00114 | 0.26084 | -0.00111
0.59116 | 0.06145 | 0.53513 | 0.00113 | 0.25983 | -0.00113
0.59016 | 0.06116 | 0.53415 | 0.00112 | 0.25884 | -0.0011
0.58917 | 0.06105 | 0.53313 | 0.00111 | 0.25784 | -0.00111
0.58815 | 0.06091 | 0.53213 | 0.00109 | 0.25684 | -0.00111
0.58718 | 0.06057 | 0.53112 | 0.00108 | 0.25583 | -0.0011
0.58617 | 0.06028 | 0.53013 | 0.00108 | 0.25485 | -0.00111
0.58515 | 0.06015 | 0.52911 | 0.00106 | 0.25383 | -0.0011
0.58415 | 0.05957 | 0.52811 | 0.00107 | 0.25282 | -0.00109
0.58316 | 0.05951 | 0.52712 | 0.00105 | 0.25184 | -0.0011
0.58215 | 0.05925 | 0.52612 | 0.00104 | 0.25083 | -0.0011
0.58116 | 0.05909 | 0.52511 | 0.00102 | 0.24984 | -0.00109
0.58017 | 0.05877 | 0.52412 | 0.00103 | 0.24883 | -0.00108
0.57916 | 0.05814 | 0.52312 | 0.001 | 0.24783 | -0.00109
0.57816 | 0.05813 | 0.52213 | 0.001 | 0.24683 | -0.00108
0.57716 | 0.05792 | 0.52113 | 0.000979605 | 0.24583 | -0.00108
0.57617 | 0.05756 | 0.5201 | 0.000947126 | 0.24483 | -0.00108
0.57516 | 0.05722 | 0.51913 | 0.000967496 | 0.24383 | -0.00108
0.57416 | 0.057 | 0.51813 | 0.000952058 | 0.24283 | -0.00107
0.57317 | 0.05644 | 0.51713 | 0.000937635 | 0.24184 | -0.00107
0.57218 | 0.05622 | 0.51614 | 0.000937167 | 0.24085 | -0.00106
0.57118 | 0.05595 | 0.51512 | 0.00092082 | 0.23984 | -0.00106
0.57017 | 0.05573 | 0.51412 | 0.000900503 | 0.23884 | -0.00108
0.56916 | 0.05528 | 0.51314 | 0.000901673 | 0.23783 | -0.00106
0.56817 | 0.05473 | 0.51214 | 0.000861488 | 0.23684 | -0.00106
0.56717 | 0.05459 | 0.51113 | 0.000876958 | 0.23582 | -0.00106
0.56617 | 0.05432 | 0.51015 | 0.000871062 | 0.23484 | -0.00106
0.56515 | 0.05385 | 0.50913 | 0.00084379 | 0.23381 | -0.00105
0.56416 | 0.05319 | 0.50812 | 0.000831543 | 0.23285 | -0.00104
0.56316 | 0.05319 | 0.50714 | 0.000846763 | 0.23184 | -0.00105
0.56217 | 0.05275 | 0.50612 | 0.000784446 | 0.23083 | -0.00104
0.56117 | 0.05233 | 0.50512 | 0.000819946 | 0.22981 | -0.00104
0.56018 | 0.05167 | 0.50413 | 0.000784182 | 0.22879 | -0.00104
0.55916 | 0.05161 | 0.50313 | 0.000776496 | 0.22782 | -0.00104
0.55818 | 0.05118 | 0.50214 | 0.000765147 | 0.22683 | -0.00104
0.55715 | 0.05072 | 0.50113 | 0.000744921 | 0.22583 | -0.00104
0.55615 | 0.05015 | 0.50012 | 0.000743989 | 0.22481 | -0.00104
0.55517 | 0.04999 | 0.49915 | 0.000738757 | 0.22383 | -0.00104
0.55417 | 0.04956 | 0.49813 | 0.000698016 | 0.22282 | -0.00103
0.55317 | 0.04918 | 0.49714 | 0.000723412 | 0.22183 | -0.00103
0.55217 | 0.04855 | 0.49616 | 0.00067985 | 0.22082 | -0.00103
0.55116 | 0.04836 | 0.49514 | 0.000668334 | 0.21982 | -0.00102
0.55016 | 0.0479 | 0.49414 | 0.000664386 | 0.21881 | -0.00102
0.54917 | 0.04765 | 0.49313 | 0.000646959 | 0.21783 | -0.00102
0.54818 | 0.04698 | 0.49215 | 0.000654 | 0.21681 | -0.00102
0.54718 | 0.04678 | 0.49115 | 0.000619325 | 0.21581 | -0.00103
0.54615 | 0.04642 | 0.49012 | 0.000612807 | 0.2148 | -0.00102
0.54515 | 0.04613 | 0.48914 | 0.000607297 | 0.21381 | -0.00102
0.54416 | 0.04576 | 0.48815 | 0.000576685 | 0.21283 | -0.00101
0.54318 | 0.04512 | 0.48713 | 0.000582141 | 0.21182 | -0.00102
0.54215 | 0.04498 | 0.48614 | 0.000569419 | 0.21082 | -0.00102
0.54115 | 0.04479 | 0.48514 | 0.000546301 | 0.20983 | -0.00101
0.54017 | 0.04438 | 0.48415 | 0.000531537 | 0.20884 | -0.00101
0.53916 | 0.0437 | 0.48314 | 0.000528019 | 0.20782 | -0.00101
0.53818 | 0.04377 | 0.48214 | 0.000490261 | 0.20682 | -0.001
0.53716 | 0.0435 | 0.48113 | 0.000504051 | 0.20584 | -0.00101
0.53616 | 0.04318 | 0.48014 | 0.000489954 | 0.20482 | -0.001
0.53516 | 0.04289 | 0.47914 | 0.000457891 | 0.20384 | -0.001
0.53418 | 0.04275 | 0.47812 | 0.000466482 | 0.20284 | -0.000997904
0.53316 | 0.04213 | 0.47715 | 0.000447198 | 0.20182 | -0.001
0.53217 | 0.04208 | 0.47613 | 0.000431996 | 0.20084 | -0.000996958
0.53117 | 0.04194 | 0.47515 | 0.000428732 | 0.19984 | -0.000997455
0.53016 | 0.04178 | 0.47413 | 0.000402267 | 0.19883 | -0.000999339
0.52917 | 0.0415 | 0.47313 | 0.000389033 | 0.19784 | -0.000993209
0.52817 | 0.0413 | 0.47213 | 0.000392025 | 0.19682 | -0.000998534
0.52718 | 0.0412 | 0.47113 | 0.000365589 | 0.19583 | -0.000994283
0.52617 | 0.04063 | 0.47012 | 0.000360924 | 0.19483 | -0.000988533
0.52517 | 0.04069 | 0.46912 | 0.000345512 | 0.19383 | -0.000997052
0.52415 | 0.04051 | 0.46812 | 0.000318267 | 0.19284 | -0.0009853
0.52317 | 0.04045 | 0.46711 | 0.000322286 | 0.19184 | -0.00097738
0.52216 | 0.04022 | 0.46612 | 0.000305108 | 0.19083 | -0.000988515
0.52115 | 0.04001 | 0.46509 | 0.000289553 | 0.18983 | -0.000990649
0.52016 | 0.03993 | 0.46412 | 0.000291419 | 0.18883 | -0.000984069
0.51916 | 0.03977 | 0.46314 | 0.000259983 | 0.18785 | -0.000978028
0.51816 | 0.0394 | 0.46212 | 0.000249839 | 0.18684 | -0.000978094
0.51716 | 0.03921 | 0.46112 | 0.000257302 | 0.18583 | -0.000985869
0.51615 | 0.03927 | 0.46011 | 0.000222054 | 0.18484 | -0.000975549
0.51517 | 0.03909 | 0.45913 | 0.000216847 | 0.18383 | -0.000968063
0.51417 | 0.0388 | 0.45812 | 0.000203173 | 0.18282 | -0.000974161
0.51314 | 0.03872 | 0.45713 | 0.000195188 | 0.18184 | -0.00096974
0.51217 | 0.03867 | 0.45614 | 0.000185287 | 0.18082 | -0.0009776
0.51117 | 0.03837 | 0.45512 | 0.000167017 | 0.17983 | -0.000971535
0.51016 | 0.0382 | 0.45413 | 0.000149567 | 0.17882 | -0.000966728
0.50916 | 0.0381 | 0.45312 | 0.000143619 | 0.17783 | -0.000965452
0.50817 | 0.03761 | 0.45215 | 0.000133194 | 0.17682 | -0.000968254
0.50718 | 0.03757 | 0.45114 | 0.000118052 | 0.17583 | -0.000962484
0.50617 | 0.03747 | 0.45014 | 0.00010699 | 0.17482 | -0.000963302
0.50516 | 0.03738 | 0.44913 | 9.08259e-05 | 0.17383 | -0.00096781
0.50418 | 0.03709 | 0.44811 | 7.74976e-05 | 0.17283 | -0.000961561
0.50316 | 0.03696 | 0.44712 | 7.85229e-05 | 0.17183 | -0.000959463
0.50216 | 0.03668 | 0.44543 | 5.72361e-05 | 0.17081 | -0.000959964
0.50118 | 0.03659 | 0.44365 | 2.59091e-05 | 0.16982 | -0.000960189
0.50018 | 0.03605 | 0.44261 | 3.6724e-06 | 0.16884 | -0.000955322
0.49917 | 0.03598 | 0.44164 | 2.01182e-05 | 0.16784 | -0.000959674
0.49818 | 0.03593 | 0.44062 | -2.10856e-05 | 0.16684 | -0.000950085
0.49716 | 0.03574 | 0.43965 | -1.17787e-05 | 0.16584 | -0.000955826
0.49619 | 0.03543 | 0.43864 | -3.13555e-05 | 0.16482 | -0.000948961
0.49519 | 0.03529 | 0.43765 | -3.63367e-05 | 0.16384 | -0.000951661
0.4942 | 0.03507 | 0.43664 | -6.34892e-05 | 0.16283 | -0.000950221
0.49319 | 0.03451 | 0.43563 | -5.86613e-05 | 0.16185 | -0.000949876
0.49217 | 0.03458 | 0.43464 | -8.16917e-05 | 0.16083 | -0.000949962
0.49118 | 0.03435 | 0.43363 | -8.4768e-05 | 0.15985 | -0.000942936
0.49018 | 0.03415 | 0.43266 | -9.22527e-05 | 0.15884 | -0.000948292
0.48919 | 0.03391 | 0.43163 | -0.00012131 | 0.15784 | -0.000952154
0.48819 | 0.03368 | 0.43063 | -0.000108012 | 0.15684 | -0.000943831
0.48716 | 0.03347 | 0.42964 | -0.0001455 | 0.15584 | -0.000951872
0.48618 | 0.03285 | 0.42865 | -0.000129366 | 0.15484 | -0.000943405
0.48518 | 0.03294 | 0.42757 | -0.000170067 | 0.15386 | -0.000943164
0.48419 | 0.03275 | 0.42653 | -0.000145284 | 0.15284 | -0.00094599
0.48318 | 0.03246 | 0.42554 | -0.00018949 | 0.15183 | -0.000945414
0.48217 | 0.0322 | 0.42453 | -0.000178342 | 0.15083 | -0.000942365
0.48118 | 0.03201 | 0.42354 | -0.000204072 | 0.14986 | -0.000936211
0.48018 | 0.03145 | 0.42251 | -0.000209767 | 0.14885 | -0.000946261
0.47914 | 0.03138 | 0.42154 | -0.000219745 | 0.14786 | -0.000934302
0.47817 | 0.03122 | 0.42054 | -0.000228768 | 0.14683 | -0.000951445
0.47716 | 0.03099 | 0.41954 | -0.000236259 | 0.14584 | -0.000936766
0.47615 | 0.03074 | 0.41853 | -0.00025098 | 0.14483 | -0.000937817
0.47519 | 0.03047 | 0.41753 | -0.000271091 | 0.14384 | -0.000927221
0.47415 | 0.02989 | 0.41651 | -0.000257169 | 0.14285 | -0.000940305
0.47314 | 0.02994 | 0.41553 | -0.000280989 | 0.14182 | -0.000930858
0.47215 | 0.02968 | 0.41451 | -0.000294096 | 0.14083 | -0.000929953
0.47117 | 0.0294 | 0.41354 | -0.000284671 | 0.13985 | -0.000934094
0.47015 | 0.02922 | 0.41254 | -0.000317378 | 0.13882 | -0.00093062
0.46917 | 0.02893 | 0.41154 | -0.000304104 | 0.13783 | -0.000925472
0.46815 | 0.02835 | 0.41053 | -0.000337912 | 0.13684 | -0.00093641
0.46717 | 0.02831 | 0.40953 | -0.000322853 | 0.13582 | -0.000932941
0.46614 | 0.02812 | 0.40853 | -0.000353582 | 0.13484 | -0.000927343
0.46516 | 0.02786 | 0.40754 | -0.000341655 | 0.13384 | -0.000923817
0.46416 | 0.02756 | 0.40655 | -0.000370727 | 0.13284 | -0.000928751
0.46317 | 0.02736 | 0.40553 | -0.000361448 | 0.13183 | -0.000923035
0.46217 | 0.02686 | 0.40454 | -0.000369416 | 0.13084 | -0.000929259
0.46116 | 0.02667 | 0.40353 | -0.000399415 | 0.12984 | -0.000921073
0.46014 | 0.02649 | 0.40253 | -0.000383004 | 0.12884 | -0.000915637
0.45916 | 0.02627 | 0.40152 | -0.000409861 | 0.12784 | -0.000921613
0.45816 | 0.02598 | 0.40054 | -0.000403141 | 0.12684 | -0.000918246
0.45716 | 0.02568 | 0.39954 | -0.000419681 | 0.12583 | -0.000917479
0.45616 | 0.02517 | 0.39852 | -0.000427826 | 0.12484 | -0.00091798
0.45516 | 0.02513 | 0.39753 | -0.000406698 | 0.12384 | -0.000918886
0.45417 | 0.02489 | 0.39652 | -0.000462641 | 0.12282 | -0.000919352
0.45316 | 0.02461 | 0.39553 | -0.000435196 | 0.12182 | -0.000925446
0.45216 | 0.0244 | 0.39453 | -0.000461476 | 0.12083 | -0.000913212
0.45117 | 0.02412 | 0.39353 | -0.000460869 | 0.11984 | -0.000908783
0.45016 | 0.02349 | 0.39253 | -0.00048487 | 0.11884 | -0.000912805
0.44919 | 0.02351 | 0.39152 | -0.00047335 | 0.11783 | -0.000916355
0.44819 | 0.02331 | 0.39055 | -0.000479467 | 0.11684 | -0.000918132
0.44717 | 0.02299 | 0.38952 | -0.000501001 | 0.11583 | -0.00090471
0.44616 | 0.02273 | 0.38852 | -0.000624522 | 0.11484 | -0.0009126
0.44515 | 0.02254 | 0.38752 | -0.000423454 | 0.11384 | -0.000908937
0.44416 | 0.02188 | 0.38655 | -0.000562116 | 0.11283 | -0.000910615
0.44318 | 0.02193 | 0.38551 | -0.000499054 | 0.11183 | -0.000912197
0.44216 | 0.02165 | 0.38455 | -0.000531224 | 0.11083 | -0.000904452
0.44118 | 0.02143 | 0.38352 | -0.000526282 | 0.10985 | -0.000908416
0.44015 | 0.02115 | 0.38254 | -0.000533041 | 0.10885 | -0.000902849
0.43915 | 0.02086 | 0.38151 | -0.000556753 | 0.10784 | -0.00090748
0.43817 | 0.02031 | 0.38054 | -0.00053135 | 0.10683 | -0.000906839
0.43719 | 0.02033 | 0.37954 | -0.000568344 | 0.10584 | -0.000906211
0.43614 | 0.02006 | 0.37853 | -0.000549423 | 0.10483 | -0.000907356
0.43516 | 0.01979 | 0.37754 | -0.000558804 | 0.10385 | -0.000910481
0.43418 | 0.01958 | 0.37653 | -0.00057668 | 0.10283 | -0.000906885
0.43317 | 0.01931 | 0.37555 | -0.000571717 | 0.10182 | -0.00090293
0.43216 | 0.01873 | 0.37453 | -0.000584457 | 0.10084 | -0.000901284
0.43117 | 0.01877 | 0.37354 | -0.000585885 | 0.09986 | -0.000904939
0.43017 | 0.01851 | 0.37252 | -0.000592821 | 0.09884 | -0.000902735
0.42916 | 0.01822 | 0.37155 | -0.000594022 | 0.09783 | -0.00090255
0.42817 | 0.01801 | 0.37053 | -0.000604367 | 0.09683 | -0.00090121
0.42718 | 0.01773 | 0.36954 | -0.000604269 | 0.09583 | -0.000897201
0.42617 | 0.01734 | 0.36855 | -0.000603934 | 0.09485 | -0.000904202
0.42516 | 0.0172 | 0.36754 | -0.00062 | 0.09382 | -0.000890276
0.42418 | 0.01702 | 0.36651 | -0.000623866 | 0.09285 | -0.000903068
0.42317 | 0.01674 | 0.36551 | -0.000636541 | 0.09185 | -0.000895209
0.42218 | 0.01649 | 0.36453 | -0.000616772 | 0.09084 | -0.000899173
0.42117 | 0.01624 | 0.36354 | -0.000651632 | 0.08985 | -0.000964534
0.42017 | 0.01575 | 0.36252 | -0.000622457 | 0.08884 | -0.000900243
0.41917 | 0.01573 | 0.36154 | -0.00063774 | 0.08784 | -0.000895998
0.41818 | 0.0155 | 0.36053 | -0.000655468 | 0.08684 | -0.000905842
0.41717 | 0.01526 | 0.35954 | -0.000651652 | 0.08582 | -0.000894398
0.41616 | 0.01504 | 0.35852 | -0.000653559 | 0.08485 | -0.000892569
0.41517 | 0.01479 | 0.35752 | -0.00066108 | 0.08383 | -0.000898924
0.41415 | 0.01421 | 0.35653 | -0.000652643 | 0.08284 | -0.000897795
0.41316 | 0.01431 | 0.35555 | -0.000672763 | 0.08183 | -0.000891322
0.41217 | 0.01407 | 0.35451 | -0.000664447 | 0.08132 | -0.00091117
0.41116 | 0.01382 | 0.35353 | -0.000671023
0.41016 | 0.01358 | 0.35254 | -0.000670632
0.40918 | 0.0134 | 0.35152 | -0.000683179
0.40818 | 0.01314 | 0.35054 | -0.00067353
0.40716 | 0.01259 | 0.34953 | -0.000692571
0.40616 | 0.01267 | 0.34854 | -0.00068329
0.40518 | 0.01244 | 0.34753 | -0.00070188
0.40419 | 0.01222 | 0.34652 | -0.000695042
0.40316 | 0.01198 | 0.34553 | -0.000705344
0.40218 | 0.01179 | 0.34452 | -0.000696189
0.40116 | 0.01158 | 0.34353 | -0.000701762
0.40016 | 0.01103 | 0.34252 | -0.00071841
0.39919 | 0.01109 | 0.34156 | -0.000697078
0.39818 | 0.01093 | 0.34052 | -0.000741536
0.39716 | 0.01067 | 0.33952 | -0.000693691
0.39617 | 0.0105 | 0.33855 | -0.000727504
0.39519 | 0.01029 | 0.33752 | -0.000723492
0.39419 | 0.01006 | 0.33654 | -0.000722588
0.39244 | 0.00982 | 0.33551 | -0.000728555
0.39065 | 0.00919 | 0.33453 | -0.000726911
0.38964 | 0.00915 | 0.33352 | -0.000734977
0.38864 | 0.00894 | 0.33253 | -0.000727256
0.38763 | 0.00872 | 0.33156 | -0.000729863
0.38665 | 0.00848 | 0.33052 | -0.000734348
0.38566 | 0.00821 | 0.32954 | -0.000734032
0.38464 | 0.00812 | 0.32853 | -0.000750897
0.38365 | 0.00797 | 0.32754 | -0.000735954
0.38266 | 0.00776 | 0.32654 | -0.000752876
0.38163 | 0.00756 | 0.32555 | -0.000745478
0.38065 | 0.00741 | 0.32452 | -0.000750395
0.37965 | 0.00719 | 0.32353 | -0.000748789
0.37864 | 0.00707 | 0.32252 | -0.000770204
0.37763 | 0.00652 | 0.32153 | -0.000742406
0.37668 | 0.00667 | 0.32053 | -0.000766458
0.37565 | 0.00651 | 0.31951 | -0.000750412
0.37465 | 0.0063 | 0.31853 | -0.000763174
0.37365 | 0.00615 | 0.31753 | -0.000760932
0.37266 | 0.00599 | 0.31652 | -0.000754031
0.37163 | 0.00582 | 0.31551 | -0.000773337
0.37065 | 0.00566 | 0.31451 | -0.000763625
0.36965 | 0.0055 | 0.31351 | -0.000754903
0.36864 | 0.00502 | 0.31251 | -0.000777909
0.36764 | 0.00519 | 0.31152 | -0.000753639
0.36664 | 0.00501 | 0.31051 | -0.000769763
0.36563 | 0.00484 | 0.30952 | -0.00076585
0.36463 | 0.00471 | 0.30851 | -0.000772394
0.36364 | 0.00456 | 0.30753 | -0.000763447
0.36264 | 0.00441 | 0.30653 | -0.000773167
0.36164 | 0.00426 | 0.30551 | -0.000769432
0.36065 | 0.00411 | 0.30452 | -0.00076919
0.35962 | 0.00396 | 0.30353 | -0.000766294
0.35861 | 0.00354 | 0.30252 | -0.000782234
0.35764 | 0.0037 | 0.30154 | -0.000762397
0.35666 | 0.00356 | 0.3005 | -0.000768799
0.35564 | 0.00342 | 0.29954 | -0.000770799
0.35464 | 0.00328 | 0.29852 | -0.000779347
0.35363 | 0.00316 | 0.29753 | -0.000765867
0.35266 | 0.00305 | 0.29652 | -0.00078623
0.35164 | 0.00292 | 0.29553 | -0.000769147
0.35064 | 0.00279 | 0.29453 | -0.000777144
0.34964 | 0.00265 | 0.29353 | -0.000790336
0.34862 | 0.00254 | 0.29254 | -0.00075975
0.34765 | 0.00242 | 0.29153 | -0.000786594
0.34663 | 0.00203 | 0.29054 | -0.000758172
0.34564 | 0.0022 | 0.28953 | -0.000790789
0.34464 | 0.00205 | 0.28852 | -0.000769859
0.34364 | 0.00199 | 0.28754 | -0.000776058
0.34262 | 0.00185 | 0.28653 | -0.000779217
0.34166 | 0.00175 | 0.28553 | -0.000775133
0.34064 | 0.00165 | 0.28454 | -0.000771959
0.33963 | 0.00153 | 0.28353 | -0.000776261
0.33865 | 0.00146 | 0.28254 | -0.000777501
0.33763 | 0.00131 | 0.28154 | -0.000778383
0.33664 | 0.00126 | 0.28051 | -0.000765184
0.33565 | 0.00117 | 0.27953 | -0.000778727
0.33464 | 0.00106 | 0.27852 | -0.000768101
0.33364 | 0.000960884 | 0.27754 | -0.000775257
0.33265 | 0.0008854 | 0.27653 | -0.000775115
0.33165 | 0.000641142 | 0.27551 | -0.000775379
0.33064 | 0.000708785 | 0.27451 | -0.000768698
0.32965 | 0.000629542 | 0.27352 | -0.000769992
0.32864 | 0.000521205 | 0.27253 | -0.000775718
0.32764 | 0.000455303 | 0.27152 | -0.000767228
0.32588 | 0.000324684 | 0.27052 | -0.000775707
0.32414 | 0.000329924 | 0.26951 | -0.000767646
0.32317 | 0.000165098 | 0.26852 | -0.000771974
0.32217 | -5.17923e-05 | 0.26754 | -0.000758496
0.32113 | -9.78435e-06 | 0.26653 | -0.000755163
0.32016 | -4.49281e-05 | 0.26553 | -0.000772958
0.31915 | -0.000159231 | 0.26451 | -0.000773364
0.31815 | -0.000235272 | 0.26353 | -0.000764226
0.31714 | -0.000291293 | 0.26254 | -0.00077293
0.31614 | -0.000335979 | 0.26153 | -0.00076463
0.31516 | -0.000415874 | 0.26054 | -0.000760564
0.31414 | -0.000504317 | 0.25953 | -0.000766504
0.31315 | -0.000521728 | 0.25854 | -0.000765346
0.31218 | -0.000817752 | 0.25754 | -0.000761029
0.31108 | -0.000744501 | 0.25653 | -0.000776394
0.31017 | -0.000569279 | 0.25555 | -0.000750804
0.30916 | -0.000774365 | 0.25451 | -0.000774211
0.30815 | -0.000902336 | 0.25355 | -0.000751754
0.30714 | -0.000845326 | 0.25253 | -0.000773204
0.30616 | -0.000879888 | 0.25153 | -0.000749285
0.30514 | -0.000987011 | 0.25053 | -0.000765483
0.30412 | -0.00103 | 0.24953 | -0.000753358
0.30315 | -0.00104 | 0.24855 | -0.000753342
0.30215 | -0.00109 | 0.24754 | -0.000766469
0.30116 | -0.00116 | 0.24653 | -0.000749894
0.30016 | -0.0012 | 0.24552 | -0.000760015
0.29918 | -0.00121 | 0.24454 | -0.000755274
0.29816 | -0.00129 | 0.24354 | -0.00075807
0.29715 | -0.00132 | 0.24254 | -0.000749939
0.29617 | -0.00135 | 0.24152 | -0.000752787
0.29517 | -0.00141 | 0.24054 | -0.000764844
0.29414 | -0.00143 | 0.23952 | -0.00075476
0.29316 | -0.00147 | 0.23853 | -0.000750619
0.29218 | -0.0015 | 0.23753 | -0.000773836
0.29115 | -0.00153 | 0.23653 | -0.000735082
0.29014 | -0.00157 | 0.23555 | -0.000847608
0.28915 | -0.00161 | 0.23449 | -0.000719895
0.28815 | -0.00164 | 0.23355 | -0.000767586
0.28718 | -0.00165 | 0.23252 | -0.000744916
0.28615 | -0.0017 | 0.23154 | -0.000754658
0.28516 | -0.00172 | 0.23049 | -0.000749652
0.28414 | -0.00175 | 0.22954 | -0.000746094
0.28315 | -0.0018 | 0.22851 | -0.000744663
0.28216 | -0.0018 | 0.22753 | -0.00074842
0.28114 | -0.00182 | 0.22654 | -0.000741572
0.28015 | -0.00187 | 0.22552 | -0.000761555
0.27845 | -0.00184 | 0.22454 | -0.000735934
0.27664 | -0.00198 | 0.22353 | -0.000753051
0.27565 | -0.00198 | 0.22253 | -0.000740007
0.27466 | -0.00201 | 0.22153 | -0.000744746
0.27365 | -0.00201 | 0.22053 | -0.000743022
0.27266 | -0.00204 | 0.21953 | -0.000746176
0.27165 | -0.00207 | 0.21853 | -0.000748802
0.27063 | -0.00208 | 0.21753 | -0.000734974
0.26966 | -0.00211 | 0.21652 | -0.000750937
0.26865 | -0.00212 | 0.21553 | -0.000745312
0.26764 | -0.00214 | 0.21452 | -0.000742023
0.26666 | -0.00215 | 0.21352 | -0.00073698
0.26565 | -0.00218 | 0.21252 | -0.000752719
0.26465 | -0.00219 | 0.21154 | -0.000729143
0.26365 | -0.00222 | 0.21055 | -0.000749606
0.26266 | -0.00222 | 0.20953 | -0.000728517
0.26166 | -0.00223 | 0.20851 | -0.000748894
0.26065 | -0.00226 | 0.20752 | -0.000728585
0.25965 | -0.00226 | 0.20653 | -0.000740823
0.25866 | -0.00228 | 0.20553 | -0.000741647
0.25766 | -0.0023 | 0.20454 | -0.000734909
0.25664 | -0.0023 | 0.20354 | -0.000736926
0.25566 | -0.00231 | 0.20252 | -0.000735062
0.25466 | -0.00232 | 0.20154 | -0.000733349
0.25365 | -0.00235 | 0.20053 | -0.000740485
0.25265 | -0.00233 | 0.19953 | -0.000727429
0.25166 | -0.00234 | 0.19854 | -0.000735216
0.25066 | -0.00237 | 0.19754 | -0.000732766
0.24966 | -0.00235 | 0.19655 | -0.000732891
0.24866 | -0.0024 | 0.19553 | -0.000733969
0.24767 | -0.00239 | 0.19455 | -0.000731541
0.24665 | -0.0024 | 0.19351 | -0.000733792
0.24567 | -0.00241 | 0.19253 | -0.000730199
0.24465 | -0.00241 | 0.19153 | -0.000734082
0.24365 | -0.00241 | 0.19054 | -0.000728503
0.24264 | -0.00244 | 0.18955 | -0.000736267
0.24166 | -0.00243 | 0.18855 | -0.000723963
0.24065 | -0.00245 | 0.18754 | -0.000730106
0.23965 | -0.00245 | 0.18651 | -0.000739765
0.23865 | -0.00248 | 0.18553 | -0.000722873
0.23764 | -0.00245 | 0.18454 | -0.000727586
0.23667 | -0.00247 | 0.18353 | -0.000723991
0.23565 | -0.00246 | 0.18253 | -0.000732453
0.23466 | -0.00248 | 0.18153 | -0.000732733
0.23366 | -0.00248 | 0.18054 | -0.000723161
0.23268 | -0.00248 | 0.17956 | -0.00072527
0.23164 | -0.00251 | 0.17852 | -0.000720088
0.23065 | -0.00249 | 0.17753 | -0.000731126
0.22964 | -0.0025 | 0.17656 | -0.000709182
0.22864 | -0.0025 | 0.17553 | -0.000735107
0.22766 | -0.00249 | 0.17455 | -0.000711111
0.22664 | -0.00252 | 0.17354 | -0.000717642
0.22565 | -0.0025 | 0.17256 | -0.000730134
0.22466 | -0.00253 | 0.17163 | -0.000732875
0.22366 | -0.00252
0.22266 | -0.00251
0.22165 | -0.00252
0.22066 | -0.00252
0.21964 | -0.00253
0.21868 | -0.00253
0.21765 | -0.00251
0.21666 | -0.00255
0.21566 | -0.00254
0.21465 | -0.00253
0.21364 | -0.00253
0.21266 | -0.00254
0.21165 | -0.00252
0.21064 | -0.00253
0.20967 | -0.00254
0.20867 | -0.00255
0.20766 | -0.00253
0.20665 | -0.00253
0.20565 | -0.00254
0.20465 | -0.00255
0.20366 | -0.00253
0.20264 | -0.00254
0.20166 | -0.00253
0.20066 | -0.00254
0.19967 | -0.00254
0.19868 | -0.00253
0.19766 | -0.00255
0.19667 | -0.00252
0.19566 | -0.00254
0.19467 | -0.00254
0.19366 | -0.00253
0.19264 | -0.00253
0.19164 | -0.00254
0.19067 | -0.00252
0.18964 | -0.00254
0.18866 | -0.00253
0.18765 | -0.00253
0.18664 | -0.00254
0.18566 | -0.00252
0.18465 | -0.00253
0.18366 | -0.00253
0.18265 | -0.00252
0.18164 | -0.00252
0.18066 | -0.00253
0.17966 | -0.00251
0.17865 | -0.00252
0.17764 | -0.0025
0.17665 | -0.00251
0.17564 | -0.00251
0.17466 | -0.00249
0.17367 | -0.00251
0.17264 | -0.0025
0.17171 | -0.00251

## Fig 3 A
Scanrate | 50 | mV/s
Electrolyte | 0.1 | M KHCO3
Au(110)
Ar | sat | pCO2(atm) | 0.1 | pCO2(atm) | 0.2 | pCO2(atm) | 0.3 | pCO2(atm) | 0.5 | pCO2(atm) | 0.6 | pCO2(atm) | 1
pH | 9.3 | pH | 7.76 | pH | 7.41 | pH | 7.29 | pH | 7.08 | pH | 7 | pH | 6.81
E(V vs. SHE) | j (mA/cm2) | E(V vs. SHE) | j (mA/cm2) | E(V vs. SHE) | j (mA/cm2) | E(V vs. SHE) | j (mA/cm2) | E(V vs. SHE) | j (mA/cm2) | E(V vs. SHE) | j (mA/cm2) | E(V vs. SHE) | j (mA/cm2)
-0.471 | -0.00204 | -0.38102 | -0.00131 | -0.36093 | -0.00172 | -0.35103 | -0.00172 | -0.34099 | -0.00219 | -0.33103 | -0.00161 | -0.31098 | -0.00139
-0.47303 | -0.00213 | -0.38307 | -0.00136 | -0.36295 | -0.00173 | -0.35308 | -0.00179 | -0.34306 | -0.00215 | -0.33308 | -0.00165 | -0.3115 | -0.00139
-0.47701 | -0.00217 | -0.3871 | -0.00136 | -0.36698 | -0.00174 | -0.35706 | -0.00179 | -0.34707 | -0.00216 | -0.33707 | -0.00165 | -0.31251 | -0.00139
-0.481 | -0.00221 | -0.39109 | -0.00137 | -0.37097 | -0.00174 | -0.36104 | -0.0018 | -0.35108 | -0.00218 | -0.34109 | -0.00165 | -0.31352 | -0.00139
-0.48503 | -0.00226 | -0.39507 | -0.00137 | -0.37497 | -0.00175 | -0.36504 | -0.0018 | -0.35508 | -0.00219 | -0.34508 | -0.00165 | -0.3145 | -0.00139
-0.48902 | -0.00234 | -0.39905 | -0.00138 | -0.37897 | -0.00176 | -0.36906 | -0.0018 | -0.35905 | -0.0022 | -0.3491 | -0.00166 | -0.3155 | -0.00138
-0.49303 | -0.00238 | -0.40305 | -0.00138 | -0.38297 | -0.00177 | -0.37306 | -0.00181 | -0.36305 | -0.00221 | -0.35309 | -0.00167 | -0.31648 | -0.00143
-0.49702 | -0.00245 | -0.40708 | -0.00139 | -0.38699 | -0.00177 | -0.37706 | -0.00182 | -0.36706 | -0.00222 | -0.35707 | -0.00168 | -0.31755 | -0.00151
-0.50102 | -0.00251 | -0.41107 | -0.00139 | -0.39099 | -0.00178 | -0.38106 | -0.00184 | -0.37107 | -0.00224 | -0.36106 | -0.00169 | -0.31849 | -0.00127
-0.50504 | -0.00258 | -0.41507 | -0.0014 | -0.39498 | -0.00179 | -0.38506 | -0.00184 | -0.37506 | -0.00225 | -0.36507 | -0.0017 | -0.31951 | -0.00144
-0.50905 | -0.00266 | -0.41909 | -0.00141 | -0.39895 | -0.0018 | -0.38907 | -0.00185 | -0.37906 | -0.00226 | -0.36908 | -0.00171 | -0.32054 | -0.00139
-0.51302 | -0.00274 | -0.42308 | -0.00142 | -0.40295 | -0.00181 | -0.39307 | -0.00186 | -0.38306 | -0.00228 | -0.37307 | -0.00171 | -0.3215 | -0.00135
-0.517 | -0.0028 | -0.4271 | -0.00142 | -0.40698 | -0.00181 | -0.39704 | -0.00187 | -0.38708 | -0.00229 | -0.37707 | -0.00172 | -0.32252 | -0.00141
-0.521 | -0.00288 | -0.43109 | -0.00144 | -0.41097 | -0.00182 | -0.40103 | -0.00188 | -0.39108 | -0.0023 | -0.38107 | -0.00174 | -0.32352 | -0.00136
-0.52503 | -0.00296 | -0.43507 | -0.00145 | -0.41498 | -0.00184 | -0.40505 | -0.00189 | -0.39507 | -0.00232 | -0.38508 | -0.00175 | -0.3245 | -0.00137
-0.52902 | -0.00304 | -0.43905 | -0.00146 | -0.41899 | -0.00185 | -0.40906 | -0.0019 | -0.39905 | -0.00235 | -0.38909 | -0.00176 | -0.32552 | -0.00138
-0.53302 | -0.00314 | -0.44306 | -0.00148 | -0.42299 | -0.00186 | -0.41306 | -0.00191 | -0.40304 | -0.00237 | -0.39308 | -0.00178 | -0.3265 | -0.00137
-0.53702 | -0.00325 | -0.44707 | -0.00149 | -0.427 | -0.00187 | -0.41706 | -0.00192 | -0.40706 | -0.00239 | -0.39706 | -0.00179 | -0.32753 | -0.00138
-0.54103 | -0.00331 | -0.45106 | -0.0015 | -0.431 | -0.00189 | -0.42106 | -0.00193 | -0.41107 | -0.00243 | -0.40105 | -0.00181 | -0.3285 | -0.00136
-0.54504 | -0.00342 | -0.45506 | -0.00152 | -0.43497 | -0.0019 | -0.42507 | -0.00194 | -0.41507 | -0.00247 | -0.40507 | -0.00182 | -0.32951 | -0.00138
-0.54903 | -0.00353 | -0.45907 | -0.00154 | -0.43895 | -0.00191 | -0.42909 | -0.00196 | -0.41907 | -0.0025 | -0.40908 | -0.00184 | -0.3305 | -0.00136
-0.55301 | -0.00361 | -0.46307 | -0.00156 | -0.44295 | -0.00192 | -0.43307 | -0.00197 | -0.42308 | -0.00254 | -0.41307 | -0.00185 | -0.3315 | -0.00137
-0.557 | -0.00372 | -0.46709 | -0.00159 | -0.44697 | -0.00194 | -0.43704 | -0.00198 | -0.4271 | -0.0026 | -0.41709 | -0.00188 | -0.33252 | -0.00137
-0.56101 | -0.00381 | -0.47108 | -0.00161 | -0.45096 | -0.00195 | -0.44104 | -0.002 | -0.43109 | -0.00261 | -0.42109 | -0.00188 | -0.33351 | -0.00136
-0.56503 | -0.00392 | -0.47505 | -0.00164 | -0.45496 | -0.00197 | -0.44506 | -0.00201 | -0.43506 | -0.00265 | -0.4251 | -0.00189 | -0.3345 | -0.00139
-0.56902 | -0.00402 | -0.47904 | -0.00167 | -0.45896 | -0.00198 | -0.44907 | -0.00202 | -0.43905 | -0.00269 | -0.4291 | -0.00191 | -0.3355 | -0.00135
-0.57302 | -0.00412 | -0.48305 | -0.00171 | -0.46297 | -0.002 | -0.45306 | -0.00204 | -0.44305 | -0.00273 | -0.4331 | -0.00193 | -0.33649 | -0.00138
-0.57701 | -0.00422 | -0.48707 | -0.00174 | -0.46699 | -0.00202 | -0.45706 | -0.00206 | -0.44707 | -0.00279 | -0.43706 | -0.00195 | -0.33752 | -0.00137
-0.58102 | -0.00429 | -0.49105 | -0.00178 | -0.47097 | -0.00204 | -0.46106 | -0.00207 | -0.45105 | -0.00284 | -0.44105 | -0.00197 | -0.3385 | -0.00134
-0.58502 | -0.00443 | -0.49507 | -0.00182 | -0.47494 | -0.00206 | -0.46508 | -0.00209 | -0.45505 | -0.00291 | -0.44507 | -0.002 | -0.33951 | -0.00139
-0.58902 | -0.0045 | -0.49905 | -0.00187 | -0.47894 | -0.00208 | -0.46908 | -0.00211 | -0.45906 | -0.00297 | -0.44907 | -0.00202 | -0.34051 | -0.00136
-0.59301 | -0.00461 | -0.50306 | -0.00193 | -0.48294 | -0.00213 | -0.47306 | -0.00213 | -0.46306 | -0.00303 | -0.45307 | -0.00205 | -0.3415 | -0.00135
-0.59701 | -0.00472 | -0.50708 | -0.00198 | -0.48697 | -0.00213 | -0.47705 | -0.00215 | -0.46708 | -0.00308 | -0.45707 | -0.00212 | -0.34251 | -0.00138
-0.60102 | -0.00481 | -0.51107 | -0.00204 | -0.49095 | -0.00215 | -0.48104 | -0.00217 | -0.47107 | -0.00315 | -0.46106 | -0.00215 | -0.34349 | -0.00134
-0.60502 | -0.00481 | -0.51504 | -0.0021 | -0.49496 | -0.00219 | -0.48506 | -0.00222 | -0.47505 | -0.00321 | -0.46509 | -0.0022 | -0.34449 | -0.00137
-0.60902 | -0.00491 | -0.51903 | -0.00216 | -0.49895 | -0.00222 | -0.48905 | -0.00222 | -0.47903 | -0.00328 | -0.46909 | -0.00224 | -0.34553 | -0.00136
-0.61303 | -0.00501 | -0.52305 | -0.00225 | -0.50296 | -0.00225 | -0.49306 | -0.00225 | -0.48306 | -0.00336 | -0.47307 | -0.00228 | -0.34649 | -0.00137
-0.61702 | -0.0051 | -0.52705 | -0.0023 | -0.50697 | -0.00228 | -0.49706 | -0.00228 | -0.48707 | -0.00344 | -0.47706 | -0.00233 | -0.34753 | -0.00137
-0.62104 | -0.00515 | -0.53105 | -0.00238 | -0.51097 | -0.00231 | -0.50105 | -0.00231 | -0.49106 | -0.00352 | -0.48105 | -0.0024 | -0.34849 | -0.00134
-0.62507 | -0.00522 | -0.53505 | -0.00246 | -0.51494 | -0.00235 | -0.50507 | -0.00235 | -0.49507 | -0.0036 | -0.48509 | -0.00246 | -0.34952 | -0.00137
-0.62905 | -0.00534 | -0.53904 | -0.00255 | -0.51893 | -0.00239 | -0.50907 | -0.00238 | -0.49905 | -0.00367 | -0.48907 | -0.00252 | -0.35049 | -0.00136
-0.63304 | -0.00542 | -0.54307 | -0.00265 | -0.52296 | -0.00244 | -0.51305 | -0.00242 | -0.50307 | -0.00374 | -0.49307 | -0.00258 | -0.35153 | -0.00136
-0.63703 | -0.00542 | -0.54707 | -0.00276 | -0.52696 | -0.00248 | -0.51702 | -0.00246 | -0.50708 | -0.00381 | -0.49708 | -0.00264 | -0.35253 | -0.00135
-0.64105 | -0.00548 | -0.55105 | -0.00284 | -0.53095 | -0.00254 | -0.52103 | -0.00251 | -0.51108 | -0.00389 | -0.50108 | -0.00271 | -0.35351 | -0.00136
-0.64505 | -0.00553 | -0.55504 | -0.00296 | -0.53496 | -0.0026 | -0.52506 | -0.00255 | -0.51505 | -0.00396 | -0.50509 | -0.00279 | -0.35452 | -0.00135
-0.64905 | -0.00562 | -0.55903 | -0.00309 | -0.53894 | -0.00265 | -0.52905 | -0.00261 | -0.51903 | -0.00404 | -0.50908 | -0.00288 | -0.3555 | -0.00135
-0.65305 | -0.0056 | -0.56306 | -0.00317 | -0.54296 | -0.00271 | -0.53305 | -0.00266 | -0.52306 | -0.00414 | -0.51306 | -0.00297 | -0.3565 | -0.00135
-0.65704 | -0.00564 | -0.56706 | -0.00327 | -0.54697 | -0.00277 | -0.53705 | -0.00272 | -0.52706 | -0.00419 | -0.51704 | -0.00306 | -0.35751 | -0.00135
-0.66107 | -0.00573 | -0.57105 | -0.00336 | -0.55095 | -0.00284 | -0.54106 | -0.00277 | -0.53106 | -0.00428 | -0.52106 | -0.00315 | -0.35851 | -0.00135
-0.66507 | -0.00581 | -0.57506 | -0.00351 | -0.55493 | -0.00291 | -0.54508 | -0.00283 | -0.53506 | -0.00436 | -0.52508 | -0.00323 | -0.35951 | -0.00135
-0.66905 | -0.00587 | -0.57905 | -0.0036 | -0.55893 | -0.00299 | -0.54907 | -0.00291 | -0.53905 | -0.00443 | -0.52907 | -0.00333 | -0.3605 | -0.00135
-0.67303 | -0.00589 | -0.58306 | -0.00374 | -0.56296 | -0.00306 | -0.55305 | -0.00298 | -0.54307 | -0.00453 | -0.53308 | -0.00342 | -0.36149 | -0.00135
-0.67703 | -0.00593 | -0.58707 | -0.00382 | -0.56695 | -0.00315 | -0.55703 | -0.00306 | -0.54706 | -0.00461 | -0.53708 | -0.0035 | -0.36251 | -0.00135
-0.68105 | -0.00603 | -0.59107 | -0.00395 | -0.57095 | -0.00325 | -0.56105 | -0.00315 | -0.55106 | -0.0047 | -0.54108 | -0.00361 | -0.3635 | -0.00135
-0.68504 | -0.00604 | -0.59507 | -0.00405 | -0.57495 | -0.00333 | -0.56508 | -0.00323 | -0.55504 | -0.00479 | -0.54509 | -0.00367 | -0.36451 | -0.00135
-0.68905 | -0.00597 | -0.59906 | -0.00418 | -0.57894 | -0.00345 | -0.56905 | -0.00332 | -0.55903 | -0.00487 | -0.54908 | -0.00377 | -0.3655 | -0.00134
-0.69305 | -0.00607 | -0.60308 | -0.00429 | -0.58297 | -0.00353 | -0.57306 | -0.00341 | -0.56306 | -0.00496 | -0.55307 | -0.00386 | -0.36652 | -0.00136
-0.69705 | -0.00608 | -0.60707 | -0.00438 | -0.58697 | -0.00364 | -0.57706 | -0.00351 | -0.56705 | -0.00505 | -0.55707 | -0.00397 | -0.36753 | -0.00134
-0.70107 | -0.00634 | -0.61108 | -0.00451 | -0.59095 | -0.00379 | -0.58107 | -0.00365 | -0.57105 | -0.00516 | -0.56107 | -0.00407 | -0.36852 | -0.00134
-0.70505 | -0.00633 | -0.61508 | -0.00463 | -0.59494 | -0.00385 | -0.58507 | -0.00373 | -0.57506 | -0.00526 | -0.56509 | -0.00417 | -0.36951 | -0.00135
-0.70904 | -0.0064 | -0.61909 | -0.00474 | -0.59895 | -0.00393 | -0.58907 | -0.00385 | -0.57905 | -0.00535 | -0.56907 | -0.00428 | -0.37051 | -0.00133
-0.71303 | -0.00647 | -0.62312 | -0.00487 | -0.60298 | -0.00405 | -0.59306 | -0.00397 | -0.58307 | -0.00545 | -0.57307 | -0.00438 | -0.37149 | -0.00136
-0.71705 | -0.00655 | -0.62712 | -0.00502 | -0.60696 | -0.0042 | -0.59705 | -0.00408 | -0.58707 | -0.00551 | -0.57707 | -0.0045 | -0.37252 | -0.00134
-0.72105 | -0.00659 | -0.6311 | -0.00514 | -0.61098 | -0.0043 | -0.60107 | -0.00417 | -0.59106 | -0.00558 | -0.58108 | -0.00464 | -0.37352 | -0.00134
-0.72505 | -0.00663 | -0.63508 | -0.00526 | -0.61497 | -0.00443 | -0.60506 | -0.00429 | -0.59505 | -0.00567 | -0.5851 | -0.00479 | -0.37451 | -0.00134
-0.72906 | -0.00664 | -0.6391 | -0.00541 | -0.61897 | -0.0046 | -0.60906 | -0.00441 | -0.59905 | -0.00581 | -0.58909 | -0.00494 | -0.37554 | -0.00135
-0.73305 | -0.00669 | -0.64311 | -0.00554 | -0.62299 | -0.00474 | -0.61306 | -0.00455 | -0.60307 | -0.00591 | -0.59309 | -0.00506 | -0.37649 | -0.00133
-0.73706 | -0.00675 | -0.6471 | -0.00567 | -0.62701 | -0.00489 | -0.61706 | -0.00468 | -0.60706 | -0.00603 | -0.59707 | -0.00519 | -0.3775 | -0.00136
-0.74107 | -0.00679 | -0.6511 | -0.00577 | -0.63101 | -0.00498 | -0.62109 | -0.00483 | -0.61107 | -0.00616 | -0.60109 | -0.00533 | -0.37853 | -0.00134
-0.74507 | -0.00679 | -0.65509 | -0.00594 | -0.63503 | -0.00514 | -0.6251 | -0.00496 | -0.61507 | -0.00628 | -0.60509 | -0.00539 | -0.37951 | -0.00132
-0.74903 | -0.0069 | -0.65911 | -0.00607 | -0.63906 | -0.00534 | -0.62909 | -0.00511 | -0.61906 | -0.00644 | -0.60909 | -0.00551 | -0.38049 | -0.00136
-0.75302 | -0.0069 | -0.66311 | -0.0062 | -0.64309 | -0.00548 | -0.63307 | -0.00529 | -0.62309 | -0.0066 | -0.61311 | -0.00565 | -0.38152 | -0.00134
-0.75703 | -0.00693 | -0.6671 | -0.00634 | -0.64711 | -0.00563 | -0.63707 | -0.00544 | -0.6271 | -0.00674 | -0.61709 | -0.00579 | -0.38251 | -0.00133
-0.76104 | -0.00699 | -0.67107 | -0.00648 | -0.65113 | -0.00577 | -0.64109 | -0.00563 | -0.63107 | -0.00688 | -0.62111 | -0.00593 | -0.38349 | -0.00135
-0.76504 | -0.00702 | -0.67507 | -0.00669 | -0.65513 | -0.00597 | -0.64508 | -0.00582 | -0.63506 | -0.00708 | -0.62512 | -0.00607 | -0.3845 | -0.00133
-0.76904 | -0.00712 | -0.67909 | -0.00683 | -0.65916 | -0.00611 | -0.64909 | -0.00603 | -0.63908 | -0.00726 | -0.62912 | -0.00621 | -0.3855 | -0.00134
-0.77302 | -0.0071 | -0.68309 | -0.00703 | -0.66319 | -0.00628 | -0.65308 | -0.00623 | -0.64309 | -0.0074 | -0.6331 | -0.00636 | -0.38651 | -0.00133
-0.77705 | -0.00717 | -0.68709 | -0.00714 | -0.66721 | -0.00649 | -0.65708 | -0.0064 | -0.64709 | -0.00761 | -0.63709 | -0.00653 | -0.38751 | -0.00134
-0.78105 | -0.00725 | -0.69109 | -0.00727 | -0.67119 | -0.00667 | -0.6611 | -0.00661 | -0.65108 | -0.00781 | -0.64111 | -0.00669 | -0.38851 | -0.00133
-0.78504 | -0.00726 | -0.69508 | -0.00744 | -0.67521 | -0.00688 | -0.6651 | -0.0068 | -0.65507 | -0.00803 | -0.64511 | -0.00685 | -0.38949 | -0.00133
-0.78902 | -0.00731 | -0.69909 | -0.00761 | -0.67925 | -0.00708 | -0.66907 | -0.00705 | -0.65909 | -0.00827 | -0.64912 | -0.00704 | -0.3905 | -0.00133
-0.79302 | -0.0074 | -0.70309 | -0.00778 | -0.68325 | -0.00733 | -0.67306 | -0.0072 | -0.66311 | -0.00847 | -0.65312 | -0.00717 | -0.39151 | -0.00134
-0.79704 | -0.00753 | -0.70708 | -0.00794 | -0.68727 | -0.00749 | -0.67706 | -0.00746 | -0.66709 | -0.00867 | -0.65711 | -0.00729 | -0.3925 | -0.00132
-0.80104 | -0.00761 | -0.71107 | -0.00809 | -0.69131 | -0.00774 | -0.68108 | -0.0077 | -0.67106 | -0.00889 | -0.66113 | -0.00747 | -0.3935 | -0.00135
-0.80505 | -0.00772 | -0.71506 | -0.00831 | -0.69517 | -0.008 | -0.68507 | -0.00797 | -0.67505 | -0.00909 | -0.66512 | -0.00769 | -0.39452 | -0.00131
-0.80907 | -0.0077 | -0.71909 | -0.00858 | -0.69906 | -0.00817 | -0.68908 | -0.00822 | -0.67905 | -0.00934 | -0.66911 | -0.00795 | -0.3955 | -0.00134
-0.81309 | -0.00775 | -0.72309 | -0.00879 | -0.70307 | -0.00839 | -0.69308 | -0.0085 | -0.68307 | -0.00959 | -0.6731 | -0.00821 | -0.3965 | -0.00135
-0.81715 | -0.00792 | -0.7271 | -0.00905 | -0.70708 | -0.00872 | -0.69708 | -0.00887 | -0.68706 | -0.00982 | -0.6771 | -0.00849 | -0.39752 | -0.00132
-0.82116 | -0.00798 | -0.7311 | -0.00935 | -0.71108 | -0.00901 | -0.7011 | -0.00916 | -0.69108 | -0.01015 | -0.68111 | -0.00881 | -0.39852 | -0.00134
-0.82516 | -0.00812 | -0.73509 | -0.00959 | -0.71509 | -0.00929 | -0.70508 | -0.00952 | -0.69507 | -0.01048 | -0.6851 | -0.00905 | -0.39952 | -0.00133
-0.82917 | -0.00826 | -0.73912 | -0.00987 | -0.71912 | -0.00964 | -0.70906 | -0.00989 | -0.69909 | -0.01087 | -0.6891 | -0.00943 | -0.4005 | -0.00133
-0.83318 | -0.00837 | -0.74311 | -0.0103 | -0.72313 | -0.00999 | -0.71307 | -0.0103 | -0.70309 | -0.01131 | -0.6931 | -0.00988 | -0.40151 | -0.00134
-0.83721 | -0.00842 | -0.74709 | -0.01064 | -0.72717 | -0.01041 | -0.71708 | -0.01079 | -0.70707 | -0.01186 | -0.69709 | -0.01036 | -0.40252 | -0.00132
-0.84122 | -0.0086 | -0.75107 | -0.01106 | -0.73118 | -0.01079 | -0.72109 | -0.01127 | -0.71105 | -0.0124 | -0.70112 | -0.01092 | -0.40349 | -0.00133
-0.84524 | -0.00879 | -0.75507 | -0.01149 | -0.7352 | -0.01131 | -0.72508 | -0.01184 | -0.71506 | -0.01304 | -0.70511 | -0.01147 | -0.40452 | -0.00134
-0.84927 | -0.00898 | -0.75908 | -0.01191 | -0.73923 | -0.01181 | -0.72909 | -0.0125 | -0.71908 | -0.01376 | -0.70909 | -0.01207 | -0.40552 | -0.00132
-0.85328 | -0.00921 | -0.76307 | -0.0125 | -0.74323 | -0.01235 | -0.73308 | -0.01318 | -0.72308 | -0.01459 | -0.71309 | -0.01277 | -0.40651 | -0.00136
-0.85732 | -0.00936 | -0.76709 | -0.01307 | -0.74722 | -0.01307 | -0.7371 | -0.01399 | -0.72709 | -0.01562 | -0.71709 | -0.01355 | -0.40752 | -0.00132
-0.86132 | -0.00958 | -0.77108 | -0.01382 | -0.75122 | -0.01384 | -0.74111 | -0.01496 | -0.73109 | -0.01671 | -0.7211 | -0.01452 | -0.4085 | -0.00133
-0.86533 | -0.00974 | -0.77509 | -0.01472 | -0.75523 | -0.01475 | -0.74511 | -0.01601 | -0.73509 | -0.01794 | -0.7251 | -0.01553 | -0.4095 | -0.00134
-0.86935 | -0.00992 | -0.7791 | -0.01565 | -0.7592 | -0.0157 | -0.74907 | -0.01719 | -0.73911 | -0.01928 | -0.72911 | -0.01671 | -0.41052 | -0.00134
-0.87336 | -0.01027 | -0.78309 | -0.01669 | -0.76315 | -0.01682 | -0.75306 | -0.01858 | -0.74382 | -0.02098 | -0.7331 | -0.018 | -0.41153 | -0.00133
-0.87738 | -0.01061 | -0.78707 | -0.01796 | -0.76717 | -0.01817 | -0.75781 | -0.0204 | -0.74853 | -0.02323 | -0.73787 | -0.0198 | -0.41251 | -0.00133
-0.88139 | -0.01087 | -0.79181 | -0.01951 | -0.77192 | -0.02 | -0.76254 | -0.02257 | -0.75253 | -0.02548 | -0.74259 | -0.02188 | -0.41353 | -0.00134
-0.88542 | -0.01126 | -0.79655 | -0.02151 | -0.77668 | -0.02203 | -0.76655 | -0.02471 | -0.75655 | -0.02799 | -0.74656 | -0.02394 | -0.41452 | -0.00133
-0.88944 | -0.01162 | -0.80056 | -0.02349 | -0.78069 | -0.02408 | -0.77055 | -0.02705 | -0.76055 | -0.03086 | -0.75054 | -0.02632 | -0.4155 | -0.00133
-0.89347 | -0.01208 | -0.80458 | -0.02575 | -0.78468 | -0.02644 | -0.77456 | -0.02982 | -0.76454 | -0.03404 | -0.75454 | -0.02902 | -0.41653 | -0.00133
-0.89748 | -0.01267 | -0.80854 | -0.02821 | -0.78869 | -0.02916 | -0.77857 | -0.03293 | -0.76854 | -0.03764 | -0.75857 | -0.03207 | -0.41751 | -0.00132
-0.90149 | -0.01314 | -0.81246 | -0.03114 | -0.79269 | -0.03222 | -0.78255 | -0.03637 | -0.77254 | -0.04162 | -0.76257 | -0.03545 | -0.41851 | -0.00134
-0.90548 | -0.01377 | -0.81642 | -0.03427 | -0.79668 | -0.03565 | -0.78653 | -0.04028 | -0.77657 | -0.04604 | -0.76657 | -0.03919 | -0.41951 | -0.00134
-0.90949 | -0.01437 | -0.82033 | -0.03781 | -0.80063 | -0.03945 | -0.79053 | -0.04457 | -0.78055 | -0.05094 | -0.77057 | -0.04332 | -0.42051 | -0.00132
-0.91351 | -0.01498 | -0.82423 | -0.04182 | -0.80453 | -0.04368 | -0.79455 | -0.04938 | -0.78453 | -0.05635 | -0.77458 | -0.04789 | -0.42152 | -0.00134
-0.91753 | -0.01572 | -0.82814 | -0.04626 | -0.80829 | -0.04814 | -0.79855 | -0.05469 | -0.78854 | -0.06227 | -0.77858 | -0.05298 | -0.42251 | -0.00133
-0.92154 | -0.01651 | -0.83206 | -0.05114 | -0.81206 | -0.05309 | -0.80255 | -0.06058 | -0.79253 | -0.06873 | -0.78258 | -0.05857 | -0.42352 | -0.00135
-0.92554 | -0.01738 | -0.83605 | -0.05669 | -0.81583 | -0.05854 | -0.80657 | -0.06712 | -0.79655 | -0.07591 | -0.78656 | -0.06483 | -0.42452 | -0.00132
-0.92955 | -0.01832 | -0.84002 | -0.06277 | -0.81952 | -0.06444 | -0.8106 | -0.07432 | -0.80054 | -0.0839 | -0.79055 | -0.07171 | -0.42552 | -0.00135
-0.93358 | -0.01929 | -0.84396 | -0.0694 | -0.82326 | -0.07097 | -0.81462 | -0.08211 | -0.80441 | -0.09224 | -0.79458 | -0.07928 | -0.42653 | -0.00135
-0.93831 | -0.0204 | -0.84787 | -0.07657 | -0.82712 | -0.07826 | -0.81864 | -0.09081 | -0.80816 | -0.1011 | -0.79857 | -0.08746 | -0.42753 | -0.00131
-0.94305 | -0.0216 | -0.85186 | -0.08436 | -0.83095 | -0.08619 | -0.82264 | -0.10031 | -0.81199 | -0.11091 | -0.80258 | -0.09641 | -0.42852 | -0.00135
-0.94706 | -0.02267 | -0.85582 | -0.09279 | -0.83462 | -0.09441 | -0.82669 | -0.11067 | -0.81587 | -0.12164 | -0.80662 | -0.10628 | -0.42952 | -0.00133
-0.95109 | -0.02377 | -0.85967 | -0.10168 | -0.83825 | -0.10321 | -0.83074 | -0.12195 | -0.81961 | -0.1331 | -0.81067 | -0.11702 | -0.43053 | -0.00134
-0.9551 | -0.02488 | -0.86353 | -0.1112 | -0.84193 | -0.11271 | -0.83478 | -0.1343 | -0.82342 | -0.14558 | -0.8147 | -0.12885 | -0.43152 | -0.00133
-0.9591 | -0.02605 | -0.86751 | -0.12151 | -0.84559 | -0.12297 | -0.83881 | -0.14752 | -0.82726 | -0.15923 | -0.81873 | -0.14179 | -0.43252 | -0.00133
-0.96312 | -0.02727 | -0.87141 | -0.13229 | -0.84918 | -0.13363 | -0.84283 | -0.16189 | -0.8311 | -0.17395 | -0.82275 | -0.1559 | -0.43352 | -0.00134
-0.96714 | -0.02857 | -0.87513 | -0.14327 | -0.85284 | -0.14536 | -0.84688 | -0.17743 | -0.83491 | -0.18985 | -0.82678 | -0.17108 | -0.43452 | -0.00133
-0.97117 | -0.02989 | -0.87891 | -0.15484 | -0.85644 | -0.15787 | -0.85165 | -0.19714 | -0.83928 | -0.20944 | -0.8308 | -0.18754 | -0.43552 | -0.00134
-0.97518 | -0.03131 | -0.88269 | -0.167 | -0.85999 | -0.17075 | -0.85638 | -0.21896 | -0.84359 | -0.23067 | -0.83558 | -0.20894 | -0.4365 | -0.00133
-0.97917 | -0.03258 | -0.88648 | -0.17965 | -0.86355 | -0.18444 | -0.8604 | -0.23854 | -0.84721 | -0.24976 | -0.84035 | -0.23263 | -0.43751 | -0.00133
-0.98316 | -0.03395 | -0.89024 | -0.19268 | -0.86785 | -0.20179 | -0.86444 | -0.25945 | -0.85097 | -0.27068 | -0.84441 | -0.25398 | -0.43852 | -0.00136
-0.98718 | -0.03536 | -0.89476 | -0.20905 | -0.872 | -0.22034 | -0.86846 | -0.2816 | -0.85467 | -0.29282 | -0.84842 | -0.27686 | -0.43952 | -0.00133
-0.99121 | -0.03674 | -0.89923 | -0.22567 | -0.87536 | -0.23567 | -0.87248 | -0.30544 | -0.85805 | -0.31478 | -0.85242 | -0.3015 | -0.44052 | -0.00134
-0.99523 | -0.03832 | -0.90296 | -0.23979 | -0.8787 | -0.25166 | -0.87651 | -0.33039 | -0.86157 | -0.33824 | -0.85645 | -0.32802 | -0.44151 | -0.00133
-0.99923 | -0.03983 | -0.90672 | -0.25459 | -0.8821 | -0.26848 | -0.88054 | -0.35657 | -0.86529 | -0.36467 | -0.86049 | -0.3562 | -0.44252 | -0.00135
-1.00324 | -0.04139 | -0.9104 | -0.26895 | -0.88547 | -0.28619 | -0.88453 | -0.38471 | -0.86883 | -0.39108 | -0.86451 | -0.38621 | -0.4435 | -0.00133
-1.00726 | -0.04299 | -0.91414 | -0.28351 | -0.88892 | -0.30464 | -0.88854 | -0.41377 | -0.87229 | -0.41917 | -0.86851 | -0.41834 | -0.44452 | -0.00134
-1.01129 | -0.04471 | -0.91782 | -0.29847 | -0.89248 | -0.32482 | -0.89259 | -0.44402 | -0.87582 | -0.44842 | -0.87255 | -0.45205 | -0.44552 | -0.00134
-1.01528 | -0.04651 | -0.92144 | -0.31298 | -0.89596 | -0.34505 | -0.8966 | -0.47512 | -0.87925 | -0.47823 | -0.87657 | -0.48809 | -0.44653 | -0.00135
-1.0193 | -0.04835 | -0.9252 | -0.32807 | -0.89945 | -0.36563 | -0.90063 | -0.50824 | -0.88267 | -0.50974 | -0.8806 | -0.5262 | -0.44751 | -0.00133
-1.02332 | -0.05021 | -0.92899 | -0.34309 | -0.90277 | -0.3857 | -0.90466 | -0.54212 | -0.88604 | -0.54273 | -0.88464 | -0.56598 | -0.44851 | -0.00136
-1.02733 | -0.05206 | -0.93276 | -0.35787 | -0.90604 | -0.40659 | -0.90868 | -0.57686 | -0.88955 | -0.57719 | -0.88868 | -0.6083 | -0.44953 | -0.00133
-1.03136 | -0.05425 | -0.93658 | -0.37236 | -0.90948 | -0.42847 | -0.91268 | -0.61316 | -0.89288 | -0.6114 | -0.89271 | -0.65245 | -0.45053 | -0.00135
-1.03537 | -0.05633 | -0.94036 | -0.38687 | -0.91282 | -0.45061 | -0.91668 | -0.64995 | -0.89621 | -0.6473 | -0.89676 | -0.69856 | -0.45153 | -0.00134
-1.03937 | -0.05866 | -0.94403 | -0.40038 | -0.91618 | -0.47227 | -0.92074 | -0.68718 | -0.89964 | -0.68597 | -0.90079 | -0.74631 | -0.45251 | -0.00135
-1.04338 | -0.06093 | -0.94784 | -0.41407 | -0.91949 | -0.49506 | -0.92475 | -0.72641 | -0.90305 | -0.72447 | -0.90479 | -0.7968 | -0.45353 | -0.00135
-1.04741 | -0.06336 | -0.95174 | -0.42753 | -0.92282 | -0.51801 | -0.92876 | -0.7645 | -0.90612 | -0.76089 | -0.90882 | -0.84786 | -0.45451 | -0.00135
-1.05142 | -0.06588 | -0.95549 | -0.44071 | -0.92622 | -0.54067 | -0.9328 | -0.80276 | -0.90889 | -0.79497 | -0.91286 | -0.90107 | -0.45553 | -0.00135
-1.05544 | -0.06855 | -0.95935 | -0.45309 | -0.92971 | -0.56522 | -0.9368 | -0.84214 | -0.91197 | -0.83321 | -0.91687 | -0.95688 | -0.45654 | -0.00135
-1.05942 | -0.07126 | -0.9631 | -0.46498 | -0.93318 | -0.58882 | -0.94078 | -0.8813 | -0.91534 | -0.87538 | -0.9209 | -1.01374 | -0.45753 | -0.00135
-1.06343 | -0.07416 | -0.96684 | -0.47611 | -0.93647 | -0.61168 | -0.9448 | -0.91977 | -0.91861 | -0.91743 | -0.92496 | -1.07144 | -0.45853 | -0.00135
-1.06746 | -0.07712 | -0.97055 | -0.48705 | -0.9398 | -0.63401 | -0.94883 | -0.95966 | -0.92156 | -0.95608 | -0.92896 | -1.13261 | -0.45954 | -0.00135
-1.07146 | -0.08025 | -0.97418 | -0.49732 | -0.94325 | -0.65699 | -0.95285 | -0.99827 | -0.92456 | -0.99775 | -0.933 | -1.19174 | -0.46052 | -0.00134
-1.07548 | -0.08349 | -0.97786 | -0.50712 | -0.94679 | -0.68205 | -0.95687 | -1.03619 | -0.92798 | -1.04436 | -0.93705 | -1.25759 | -0.46154 | -0.00137
-1.07949 | -0.08687 | -0.98152 | -0.51631 | -0.95026 | -0.70374 | -0.96091 | -1.07217 | -0.9311 | -1.08639 | -0.94107 | -1.31565 | -0.46252 | -0.00134
-1.08352 | -0.0904 | -0.9853 | -0.52545 | -0.95361 | -0.72584 | -0.9649 | -1.10975 | -0.93411 | -1.12918 | -0.94511 | -1.38248 | -0.46352 | -0.00135
-1.08754 | -0.09403 | -0.98921 | -0.53494 | -0.9571 | -0.74875 | -0.96892 | -1.14429 | -0.93712 | -1.1727 | -0.94912 | -1.4465 | -0.46453 | -0.00137
-1.09157 | -0.09782 | -0.99307 | -0.54354 | -0.96049 | -0.76934 | -0.97298 | -1.17681 | -0.94018 | -1.21644 | -0.95313 | -1.5058 | -0.46551 | -0.00134
-1.09558 | -0.10174 | -0.99679 | -0.55164 | -0.96389 | -0.79026 | -0.977 | -1.21185 | -0.94312 | -1.2572 | -0.95718 | -1.57231 | -0.4665 | -0.00136
-1.0996 | -0.10576 | -1.00054 | -0.55959 | -0.96721 | -0.80917 | -0.98102 | -1.2433 | -0.94607 | -1.29782 | -0.96119 | -1.63817 | -0.46751 | -0.00136
-1.10363 | -0.10992 | -1.00432 | -0.56743 | -0.97056 | -0.82811 | -0.98504 | -1.27101 | -0.94903 | -1.3406 | -0.96523 | -1.69809 | -0.46851 | -0.00135
-1.10767 | -0.11434 | -1.00803 | -0.57466 | -0.97393 | -0.84744 | -0.98908 | -1.30232 | -0.9521 | -1.3851 | -0.96925 | -1.75977 | -0.46951 | -0.00137
-1.11169 | -0.11895 | -1.01186 | -0.58176 | -0.97725 | -0.8642 | -0.9931 | -1.3286 | -0.95538 | -1.43171 | -0.97324 | -1.82665 | -0.4705 | -0.00135
-1.11569 | -0.12351 | -1.01573 | -0.58911 | -0.98062 | -0.88215 | -0.99709 | -1.35314 | -0.95857 | -1.4759 | -0.97729 | -1.88162 | -0.47151 | -0.00136
-1.11971 | -0.12839 | -1.01961 | -0.59612 | -0.98397 | -0.89797 | -1.00113 | -1.37683 | -0.96156 | -1.51751 | -0.9813 | -1.93831 | -0.47253 | -0.00136
-1.12376 | -0.13327 | -1.02352 | -0.60314 | -0.98752 | -0.91499 | -1.00515 | -1.40113 | -0.96452 | -1.55936 | -0.98609 | -2.00965 | -0.4735 | -0.00136
-1.12775 | -0.13832 | -1.02748 | -0.60994 | -0.99123 | -0.93106 | -1.00918 | -1.42109 | -0.96757 | -1.60126 | -0.99088 | -2.0795 | -0.47452 | -0.00138
-1.13176 | -0.14364 | -1.03138 | -0.6165 | -0.99479 | -0.94622 | -1.01321 | -1.44061 | -0.97096 | -1.6466 | -0.99489 | -2.12939 | -0.47552 | -0.00135
-1.13576 | -0.14908 | -1.0352 | -0.62334 | -0.99822 | -0.96055 | -1.01725 | -1.46115 | -0.97441 | -1.68952 | -0.99888 | -2.18141 | -0.47653 | -0.00136
-1.13979 | -0.1547 | -1.03909 | -0.6295 | -1.00167 | -0.97311 | -1.02126 | -1.47975 | -0.97745 | -1.73007 | -1.00293 | -2.23094 | -0.47753 | -0.00137
-1.1438 | -0.16044 | -1.04298 | -0.63604 | -1.00529 | -0.98594 | -1.02527 | -1.49484 | -0.98033 | -1.7661 | -1.00694 | -2.27222 | -0.47852 | -0.00135
-1.14782 | -0.16642 | -1.04681 | -0.64234 | -1.00874 | -0.99811 | -1.02927 | -1.51064 | -0.98349 | -1.80362 | -1.01096 | -2.31732 | -0.47951 | -0.00137
-1.15185 | -0.17256 | -1.05065 | -0.64878 | -1.01224 | -1.0104 | -1.0333 | -1.52692 | -0.98685 | -1.84262 | -1.015 | -2.36096 | -0.48054 | -0.00137
-1.15584 | -0.17887 | -1.05459 | -0.65515 | -1.01585 | -1.0215 | -1.03732 | -1.53958 | -0.99005 | -1.87769 | -1.01898 | -2.39359 | -0.48154 | -0.00137
-1.15988 | -0.18519 | -1.05856 | -0.6614 | -1.01946 | -1.03274 | -1.04133 | -1.55428 | -0.99318 | -1.91402 | -1.02298 | -2.42816 | -0.48252 | -0.00136
-1.16389 | -0.19201 | -1.06246 | -0.66794 | -1.02298 | -1.04272 | -1.04535 | -1.56626 | -0.99632 | -1.94653 | -1.02702 | -2.46486 | -0.48351 | -0.00138
-1.16865 | -0.20033 | -1.06643 | -0.67455 | -1.02655 | -1.05292 | -1.04939 | -1.57909 | -0.99962 | -1.97931 | -1.03104 | -2.49341 | -0.48452 | -0.00137
-1.17342 | -0.2089 | -1.0704 | -0.68075 | -1.03027 | -1.06186 | -1.05343 | -1.59111 | -1.00364 | -2.016 | -1.03506 | -2.51957 | -0.48552 | -0.00138
-1.17746 | -0.21648 | -1.07431 | -0.68731 | -1.03385 | -1.07156 | -1.05742 | -1.60179 | -1.0074 | -2.05644 | -1.03908 | -2.54912 | -0.48654 | -0.0014
-1.18146 | -0.22425 | -1.07807 | -0.6933 | -1.03726 | -1.07953 | -1.06143 | -1.61385 | -1.01041 | -2.08063 | -1.04312 | -2.57271 | -0.48754 | -0.00137
-1.18546 | -0.23213 | -1.08189 | -0.70014 | -1.04082 | -1.08853 | -1.06545 | -1.62403 | -1.01351 | -2.10588 | -1.04713 | -2.59209 | -0.48853 | -0.00139
-1.18947 | -0.24029 | -1.08583 | -0.70641 | -1.04447 | -1.09634 | -1.06947 | -1.63419 | -1.0168 | -2.1312 | -1.05113 | -2.61472 | -0.48953 | -0.00139
-1.1935 | -0.2489 | -1.08962 | -0.71277 | -1.0482 | -1.10474 | -1.07348 | -1.64358 | -1.02011 | -2.15464 | -1.05514 | -2.63365 | -0.49054 | -0.00139
-1.19754 | -0.25744 | -1.09343 | -0.71922 | -1.05202 | -1.11411 | -1.0775 | -1.65437 | -1.02329 | -2.17709 | -1.05917 | -2.64935 | -0.49153 | -0.00141
-1.20019 | -0.26334 | -1.0973 | -0.72614 | -1.05579 | -1.12199 | -1.0815 | -1.6632 | -1.02643 | -2.19674 | -1.06319 | -2.66615 | -0.49251 | -0.0014
-1.2009 | -0.26527 | -1.10104 | -0.73215 | -1.05886 | -1.12632 | -1.08552 | -1.67184 | -1.02958 | -2.21705 | -1.06722 | -2.68406 | -0.49353 | -0.00142
-1.20074 | -0.26526 | -1.10487 | -0.73872 | -1.06215 | -1.13503 | -1.08954 | -1.68276 | -1.03279 | -2.23183 | -1.07122 | -2.69644 | -0.49453 | -0.00139
-1.19874 | -0.25726 | -1.1087 | -0.74584 | -1.06559 | -1.14157 | -1.09352 | -1.6941 | -1.03618 | -2.25214 | -1.07525 | -2.70836 | -0.49552 | -0.00141
-1.1947 | -0.24517 | -1.11242 | -0.75248 | -1.0689 | -1.148 | -1.09751 | -1.703 | -1.03958 | -2.26993 | -1.07926 | -2.72276 | -0.49652 | -0.0014
-1.19067 | -0.23394 | -1.11614 | -0.75879 | -1.07253 | -1.15408 | -1.10154 | -1.7113 | -1.04308 | -2.28456 | -1.08325 | -2.7329 | -0.49751 | -0.00141
-1.18667 | -0.22346 | -1.12001 | -0.7656 | -1.07613 | -1.16166 | -1.10556 | -1.72072 | -1.04636 | -2.29904 | -1.08725 | -2.743 | -0.49852 | -0.00141
-1.18266 | -0.21344 | -1.12391 | -0.77325 | -1.0799 | -1.16865 | -1.10957 | -1.72831 | -1.04968 | -2.31407 | -1.09129 | -2.75496 | -0.49952 | -0.00142
-1.17866 | -0.20393 | -1.12779 | -0.78043 | -1.08359 | -1.17563 | -1.11358 | -1.73626 | -1.05326 | -2.3297 | -1.09531 | -2.76484 | -0.50054 | -0.00142
-1.17464 | -0.19521 | -1.13149 | -0.78732 | -1.08695 | -1.18125 | -1.11762 | -1.74426 | -1.05661 | -2.33898 | -1.09934 | -2.77348 | -0.50152 | -0.00142
-1.17064 | -0.18673 | -1.13515 | -0.79436 | -1.09015 | -1.18744 | -1.12165 | -1.7513 | -1.05977 | -2.35053 | -1.10337 | -2.78112 | -0.5025 | -0.00154
-1.16663 | -0.17874 | -1.13895 | -0.80181 | -1.09341 | -1.19338 | -1.12564 | -1.75972 | -1.06286 | -2.36437 | -1.10739 | -2.7916 | -0.50358 | -0.00144
-1.16261 | -0.17106 | -1.14276 | -0.80932 | -1.09645 | -1.19842 | -1.12962 | -1.76673 | -1.06564 | -2.37139 | -1.11141 | -2.79807 | -0.5045 | -0.00139
-1.15858 | -0.16372 | -1.14664 | -0.81721 | -1.09979 | -1.20388 | -1.13362 | -1.7749 | -1.06816 | -2.37986 | -1.11541 | -2.80508 | -0.50555 | -0.00149
-1.15457 | -0.15683 | -1.15043 | -0.82459 | -1.10344 | -1.21013 | -1.13766 | -1.78239 | -1.07121 | -2.38871 | -1.11938 | -2.81343 | -0.50653 | -0.00139
-1.15053 | -0.15017 | -1.15423 | -0.83266 | -1.10712 | -1.21695 | -1.14168 | -1.78936 | -1.07459 | -2.40108 | -1.1234 | -2.82106 | -0.50752 | -0.00147
-1.14651 | -0.14383 | -1.15803 | -0.84069 | -1.11081 | -1.22366 | -1.1457 | -1.79712 | -1.07805 | -2.41323 | -1.12746 | -2.82852 | -0.50852 | -0.00142
-1.1425 | -0.13779 | -1.16183 | -0.84927 | -1.11442 | -1.22816 | -1.14971 | -1.80418 | -1.0817 | -2.42079 | -1.13147 | -2.83384 | -0.50951 | -0.00144
-1.13846 | -0.13195 | -1.16544 | -0.85691 | -1.11799 | -1.23488 | -1.15373 | -1.81044 | -1.08486 | -2.42977 | -1.13548 | -2.84172 | -0.51053 | -0.00146
-1.13444 | -0.1265 | -1.16911 | -0.86479 | -1.12153 | -1.24115 | -1.15776 | -1.81721 | -1.08753 | -2.43879 | -1.13949 | -2.84588 | -0.51152 | -0.00144
-1.13046 | -0.12124 | -1.17287 | -0.87419 | -1.12524 | -1.24711 | -1.16176 | -1.8255 | -1.09056 | -2.44722 | -1.1435 | -2.85157 | -0.5125 | -0.00145
-1.12645 | -0.11608 | -1.17669 | -0.88298 | -1.12859 | -1.25255 | -1.16576 | -1.83128 | -1.09409 | -2.45414 | -1.14754 | -2.85814 | -0.51352 | -0.00146
-1.12242 | -0.11133 | -1.18058 | -0.89213 | -1.13191 | -1.25783 | -1.16976 | -1.84003 | -1.09752 | -2.46062 | -1.15154 | -2.86455 | -0.51451 | -0.00146
-1.1184 | -0.10662 | -1.18444 | -0.90096 | -1.13553 | -1.26451 | -1.17379 | -1.84913 | -1.10079 | -2.46946 | -1.15551 | -2.86986 | -0.51551 | -0.00147
-1.11439 | -0.10219 | -1.18831 | -0.91091 | -1.13913 | -1.27039 | -1.17779 | -1.85493 | -1.10382 | -2.47722 | -1.15952 | -2.87467 | -0.51651 | -0.00146
-1.11038 | -0.09796 | -1.19212 | -0.92042 | -1.14274 | -1.27607 | -1.1818 | -1.86392 | -1.10679 | -2.48195 | -1.16355 | -2.88135 | -0.51751 | -0.00148
-1.10638 | -0.09391 | -1.19596 | -0.93118 | -1.14604 | -1.28187 | -1.18581 | -1.87333 | -1.10984 | -2.48844 | -1.16756 | -2.8849 | -0.5185 | -0.0015
-1.10159 | -0.08935 | -1.19943 | -0.94007 | -1.14935 | -1.28805 | -1.18983 | -1.88032 | -1.11291 | -2.49661 | -1.17157 | -2.88855 | -0.51952 | -0.00149
-1.09685 | -0.08486 | -1.20081 | -0.94437 | -1.15285 | -1.2937 | -1.19385 | -1.88902 | -1.11619 | -2.50469 | -1.17559 | -2.89469 | -0.52053 | -0.00148
-1.09286 | -0.08127 | -1.19876 | -0.9242 | -1.15639 | -1.2998 | -1.19784 | -1.89794 | -1.11942 | -2.51046 | -1.17959 | -2.89954 | -0.52149 | -0.0015
-1.08887 | -0.07794 | -1.19474 | -0.89169 | -1.15997 | -1.30609 | -1.20032 | -1.90686 | -1.12262 | -2.51673 | -1.18363 | -2.90306 | -0.5225 | -0.00149
-1.08485 | -0.07471 | -1.19074 | -0.86232 | -1.16303 | -1.31225 | -1.20083 | -1.91042 | -1.12554 | -2.52373 | -1.18763 | -2.90857 | -0.5235 | -0.0015
-1.08083 | -0.07164 | -1.18674 | -0.83436 | -1.16616 | -1.31676 | -1.2008 | -1.91038 | -1.12842 | -2.52889 | -1.19161 | -2.91397 | -0.52452 | -0.00151
-1.07682 | -0.06872 | -1.18273 | -0.80841 | -1.16982 | -1.32352 | -1.19879 | -1.87291 | -1.13086 | -2.52998 | -1.19562 | -2.91582 | -0.52552 | -0.00153
-1.07283 | -0.06593 | -1.17871 | -0.78456 | -1.17354 | -1.33072 | -1.19478 | -1.81298 | -1.13335 | -2.53854 | -1.19924 | -2.92058 | -0.52652 | -0.00151
-1.06884 | -0.0633 | -1.17475 | -0.76131 | -1.17713 | -1.33714 | -1.19075 | -1.75831 | -1.13658 | -2.54323 | -1.20085 | -2.9171 | -0.52753 | -0.00152
-1.0648 | -0.06063 | -1.17077 | -0.73901 | -1.18042 | -1.3447 | -1.18673 | -1.70771 | -1.13995 | -2.55064 | -1.19877 | -2.8715 | -0.52853 | -0.00154
-1.06078 | -0.05817 | -1.16674 | -0.71871 | -1.18325 | -1.34907 | -1.18272 | -1.65982 | -1.14303 | -2.55803 | -1.1948 | -2.7805 | -0.52952 | -0.00153
-1.0568 | -0.05561 | -1.16275 | -0.69833 | -1.18595 | -1.35558 | -1.1787 | -1.61587 | -1.14585 | -2.56303 | -1.19079 | -2.69622 | -0.53052 | -0.00154
-1.05281 | -0.05328 | -1.15875 | -0.67866 | -1.1891 | -1.36216 | -1.1747 | -1.57456 | -1.14869 | -2.56641 | -1.18676 | -2.61911 | -0.53151 | -0.00155
-1.04882 | -0.05109 | -1.15475 | -0.66041 | -1.19269 | -1.36874 | -1.17069 | -1.53376 | -1.15179 | -2.57174 | -1.18275 | -2.54735 | -0.53252 | -0.00155
-1.04478 | -0.04904 | -1.15074 | -0.64294 | -1.19626 | -1.3762 | -1.16667 | -1.49606 | -1.15497 | -2.58015 | -1.17875 | -2.47774 | -0.53351 | -0.00153
-1.04076 | -0.04689 | -1.14674 | -0.62567 | -1.19946 | -1.38343 | -1.16265 | -1.46083 | -1.15831 | -2.58606 | -1.17476 | -2.41232 | -0.53452 | -0.00158
-1.03675 | -0.04494 | -1.14276 | -0.60921 | -1.20083 | -1.38723 | -1.15864 | -1.42432 | -1.16166 | -2.59255 | -1.17076 | -2.35016 | -0.53549 | -0.00155
-1.03275 | -0.04305 | -1.13876 | -0.59375 | -1.2008 | -1.38729 | -1.15462 | -1.39105 | -1.16507 | -2.59765 | -1.16671 | -2.28956 | -0.53649 | -0.00157
-1.02872 | -0.04132 | -1.13475 | -0.57827 | -1.19877 | -1.36122 | -1.15058 | -1.35913 | -1.16819 | -2.60471 | -1.16268 | -2.23306 | -0.5375 | -0.00158
-1.0247 | -0.03961 | -1.13075 | -0.56344 | -1.19476 | -1.3157 | -1.14661 | -1.32703 | -1.17116 | -2.61057 | -1.15867 | -2.17932 | -0.53851 | -0.00158
-1.02069 | -0.03793 | -1.12675 | -0.54947 | -1.19074 | -1.27558 | -1.14262 | -1.29681 | -1.17445 | -2.61687 | -1.15465 | -2.12677 | -0.53951 | -0.0016
-1.01669 | -0.03634 | -1.12275 | -0.53594 | -1.18677 | -1.23944 | -1.1386 | -1.26901 | -1.17768 | -2.62236 | -1.15067 | -2.0762 | -0.54051 | -0.00161
-1.01269 | -0.03476 | -1.11874 | -0.52233 | -1.18278 | -1.20297 | -1.13459 | -1.24085 | -1.18096 | -2.62821 | -1.14667 | -2.02851 | -0.54149 | -0.0016
-1.00866 | -0.03333 | -1.11473 | -0.5097 | -1.17876 | -1.16934 | -1.13058 | -1.21196 | -1.18428 | -2.63609 | -1.14264 | -1.97983 | -0.5425 | -0.00162
-1.00465 | -0.03191 | -1.11076 | -0.49757 | -1.17476 | -1.13889 | -1.12655 | -1.18744 | -1.1874 | -2.64185 | -1.13863 | -1.93387 | -0.54352 | -0.00163
-1.00063 | -0.03057 | -1.10676 | -0.48527 | -1.17076 | -1.10965 | -1.12253 | -1.16001 | -1.19034 | -2.64476 | -1.13463 | -1.8901 | -0.5445 | -0.00162
-0.99661 | -0.0293 | -1.10275 | -0.47316 | -1.16676 | -1.0801 | -1.11854 | -1.13484 | -1.19326 | -2.64964 | -1.13059 | -1.84707 | -0.54551 | -0.00165
-0.9926 | -0.02809 | -1.09874 | -0.46222 | -1.16273 | -1.05301 | -1.11454 | -1.11104 | -1.19605 | -2.65729 | -1.12661 | -1.80554 | -0.54651 | -0.00166
-0.98858 | -0.02681 | -1.09474 | -0.45093 | -1.15876 | -1.02743 | -1.11052 | -1.08708 | -1.19891 | -2.66382 | -1.12262 | -1.7656 | -0.5475 | -0.00165
-0.98457 | -0.02561 | -1.09074 | -0.44008 | -1.15478 | -1.00191 | -1.10652 | -1.0623 | -1.20068 | -2.6666 | -1.11862 | -1.72587 | -0.54851 | -0.00167
-0.98057 | -0.02453 | -1.08674 | -0.42979 | -1.15076 | -0.97881 | -1.10251 | -1.03996 | -1.2009 | -2.66727 | -1.11461 | -1.68689 | -0.54951 | -0.00168
-0.97656 | -0.02343 | -1.08273 | -0.4197 | -1.14676 | -0.95478 | -1.09852 | -1.01775 | -1.20077 | -2.66823 | -1.1106 | -1.6494 | -0.5505 | -0.00168
-0.97257 | -0.02237 | -1.07873 | -0.40959 | -1.14276 | -0.93209 | -1.09446 | -0.9951 | -1.19874 | -2.61907 | -1.10659 | -1.6132 | -0.55152 | -0.00171
-0.96854 | -0.02135 | -1.07476 | -0.39993 | -1.13877 | -0.91051 | -1.09045 | -0.97355 | -1.19475 | -2.5375 | -1.10258 | -1.57738 | -0.55251 | -0.00169
-0.96453 | -0.0204 | -1.07077 | -0.39073 | -1.13475 | -0.88998 | -1.08646 | -0.95384 | -1.19073 | -2.46168 | -1.0986 | -1.5428 | -0.55354 | -0.00172
-0.96051 | -0.01952 | -1.06674 | -0.38154 | -1.13077 | -0.86942 | -1.08245 | -0.93289 | -1.18675 | -2.38949 | -1.0946 | -1.50912 | -0.55453 | -0.00172
-0.95651 | -0.01868 | -1.06275 | -0.37233 | -1.12677 | -0.849 | -1.07842 | -0.9123 | -1.18277 | -2.32859 | -1.09058 | -1.47559 | -0.55551 | -0.00174
-0.9525 | -0.01784 | -1.05875 | -0.36392 | -1.12278 | -0.82992 | -1.07441 | -0.89395 | -1.17874 | -2.26544 | -1.08659 | -1.4424 | -0.55652 | -0.00175
-0.94847 | -0.01706 | -1.05475 | -0.35523 | -1.11876 | -0.81165 | -1.07042 | -0.87433 | -1.17475 | -2.20922 | -1.08259 | -1.41108 | -0.55752 | -0.00176
-0.94447 | -0.01622 | -1.05074 | -0.34673 | -1.11478 | -0.79341 | -1.0664 | -0.85482 | -1.17076 | -2.15104 | -1.07856 | -1.37955 | -0.55851 | -0.00176
-0.94048 | -0.01543 | -1.04673 | -0.33865 | -1.11077 | -0.77564 | -1.06237 | -0.83681 | -1.16673 | -2.10345 | -1.07456 | -1.34842 | -0.55951 | -0.00179
-0.93649 | -0.01467 | -1.04274 | -0.33067 | -1.10676 | -0.75819 | -1.05836 | -0.81863 | -1.16275 | -2.04852 | -1.07058 | -1.31887 | -0.56051 | -0.00179
-0.93248 | -0.01394 | -1.03877 | -0.32251 | -1.10274 | -0.74215 | -1.05437 | -0.7992 | -1.15877 | -1.99952 | -1.06658 | -1.28986 | -0.5615 | -0.00181
-0.92844 | -0.01322 | -1.03478 | -0.31474 | -1.09877 | -0.72549 | -1.05034 | -0.78152 | -1.15474 | -1.95288 | -1.06256 | -1.25918 | -0.56252 | -0.00183
-0.92443 | -0.01261 | -1.03077 | -0.30724 | -1.09478 | -0.70978 | -1.04632 | -0.76395 | -1.15075 | -1.90605 | -1.05855 | -1.2301 | -0.56351 | -0.00185
-0.92043 | -0.01202 | -1.02676 | -0.29942 | -1.09078 | -0.69341 | -1.04231 | -0.74557 | -1.14674 | -1.8626 | -1.05455 | -1.20269 | -0.56453 | -0.00186
-0.91641 | -0.01158 | -1.02277 | -0.29187 | -1.08677 | -0.67885 | -1.03831 | -0.7284 | -1.14273 | -1.82011 | -1.05053 | -1.17307 | -0.5655 | -0.00185
-0.9124 | -0.0111 | -1.01877 | -0.28471 | -1.08277 | -0.66399 | -1.03429 | -0.71167 | -1.13872 | -1.78008 | -1.04651 | -1.14487 | -0.5665 | -0.00189
-0.90838 | -0.01062 | -1.01474 | -0.27724 | -1.07876 | -0.64916 | -1.03026 | -0.69343 | -1.13475 | -1.73832 | -1.04254 | -1.11823 | -0.56751 | -0.00188
-0.90438 | -0.01023 | -1.01074 | -0.2699 | -1.07476 | -0.63476 | -1.02626 | -0.67657 | -1.13076 | -1.69907 | -1.03854 | -1.09007 | -0.56853 | -0.00191
-0.90039 | -0.00984 | -1.00675 | -0.26257 | -1.07076 | -0.62083 | -1.02227 | -0.65903 | -1.12674 | -1.66252 | -1.03452 | -1.06189 | -0.5695 | -0.00192
-0.89563 | -0.0093 | -1.00276 | -0.25544 | -1.06677 | -0.60735 | -1.01825 | -0.64168 | -1.12274 | -1.62508 | -1.03052 | -1.03527 | -0.57052 | -0.00194
-0.89082 | -0.00873 | -0.99877 | -0.24797 | -1.06278 | -0.59329 | -1.01421 | -0.62321 | -1.11874 | -1.58987 | -1.0265 | -1.0074 | -0.5715 | -0.00194
-0.88682 | -0.00837 | -0.99475 | -0.24054 | -1.05879 | -0.58 | -1.0102 | -0.60545 | -1.11473 | -1.55586 | -1.02249 | -0.97911 | -0.57252 | -0.00197
-0.8828 | -0.00803 | -0.99075 | -0.23329 | -1.05478 | -0.56671 | -1.0062 | -0.58744 | -1.11073 | -1.52144 | -1.01849 | -0.95194 | -0.5735 | -0.00197
-0.87881 | -0.00771 | -0.98675 | -0.22569 | -1.05078 | -0.55425 | -1.00217 | -0.56931 | -1.10676 | -1.48795 | -1.01375 | -0.91905 | -0.57522 | -0.0021
-0.8748 | -0.00743 | -0.98276 | -0.21795 | -1.04678 | -0.54126 | -0.99815 | -0.5509 | -1.10277 | -1.45572 | -1.009 | -0.88156 | -0.577 | -0.00205
-0.87078 | -0.00722 | -0.97873 | -0.21043 | -1.04278 | -0.52874 | -0.99416 | -0.53244 | -1.09874 | -1.42497 | -1.00495 | -0.85328 | -0.578 | -0.00207
-0.86676 | -0.00694 | -0.97474 | -0.20265 | -1.03875 | -0.51612 | -0.99017 | -0.51385 | -1.09474 | -1.39356 | -1.00094 | -0.82446 | -0.579 | -0.00208
-0.86276 | -0.00668 | -0.97075 | -0.19483 | -1.03476 | -0.504 | -0.98615 | -0.49471 | -1.09075 | -1.36402 | -0.99692 | -0.79512 | -0.58 | -0.00212
-0.85877 | -0.0065 | -0.96678 | -0.18689 | -1.0308 | -0.49192 | -0.98213 | -0.47538 | -1.08674 | -1.33412 | -0.99291 | -0.76556 | -0.581 | -0.00213
-0.85475 | -0.00632 | -0.96278 | -0.17892 | -1.02681 | -0.47961 | -0.97812 | -0.45607 | -1.08272 | -1.30466 | -0.98889 | -0.7365 | -0.58198 | -0.00215
-0.85071 | -0.00614 | -0.95875 | -0.17066 | -1.02279 | -0.46754 | -0.9741 | -0.4357 | -1.07876 | -1.27657 | -0.98491 | -0.70628 | -0.58299 | -0.00218
-0.84672 | -0.006 | -0.95475 | -0.16226 | -1.01878 | -0.45556 | -0.97008 | -0.41587 | -1.07477 | -1.24867 | -0.98092 | -0.67586 | -0.58401 | -0.00219
-0.84269 | -0.00577 | -0.95076 | -0.15401 | -1.01479 | -0.44322 | -0.96606 | -0.39567 | -1.07075 | -1.22102 | -0.97689 | -0.64593 | -0.58498 | -0.00224
-0.83869 | -0.00563 | -0.94676 | -0.14574 | -1.0108 | -0.43101 | -0.96205 | -0.37534 | -1.06674 | -1.19397 | -0.9729 | -0.61586 | -0.58598 | -0.00224
-0.83467 | -0.00555 | -0.94274 | -0.13738 | -1.00678 | -0.41849 | -0.95805 | -0.355 | -1.06275 | -1.16768 | -0.9689 | -0.58554 | -0.587 | -0.00228
-0.83065 | -0.00539 | -0.93875 | -0.12906 | -1.00277 | -0.40616 | -0.95402 | -0.33497 | -1.05875 | -1.14045 | -0.9649 | -0.55536 | -0.58798 | -0.0024
-0.82664 | -0.00524 | -0.93476 | -0.12083 | -0.99879 | -0.39363 | -0.95001 | -0.31481 | -1.05472 | -1.11431 | -0.96088 | -0.52569 | -0.589 | -0.00228
-0.82265 | -0.00511 | -0.93078 | -0.11271 | -0.9948 | -0.38135 | -0.946 | -0.29503 | -1.05074 | -1.08931 | -0.95688 | -0.49572 | -0.59 | -0.00234
-0.81864 | -0.00497 | -0.92676 | -0.10475 | -0.99079 | -0.36839 | -0.94199 | -0.27556 | -1.04677 | -1.06409 | -0.95291 | -0.4659 | -0.59099 | -0.00238
-0.8146 | -0.0048 | -0.92275 | -0.09702 | -0.98679 | -0.35524 | -0.93796 | -0.25636 | -1.04278 | -1.03832 | -0.94889 | -0.43705 | -0.59201 | -0.00239
-0.81059 | -0.00466 | -0.91876 | -0.08967 | -0.98279 | -0.34194 | -0.93395 | -0.23759 | -1.03876 | -1.01373 | -0.94487 | -0.40854 | -0.593 | -0.00243
-0.80658 | -0.0046 | -0.914 | -0.08115 | -0.97879 | -0.32857 | -0.92995 | -0.21927 | -1.03477 | -0.98845 | -0.94087 | -0.38036 | -0.59401 | -0.00245
-0.80256 | -0.00452 | -0.90925 | -0.07304 | -0.97479 | -0.31463 | -0.92594 | -0.20162 | -1.03076 | -0.96292 | -0.93687 | -0.35325 | -0.595 | -0.00249
-0.79856 | -0.00448 | -0.90524 | -0.06672 | -0.97077 | -0.30086 | -0.9219 | -0.18463 | -1.02599 | -0.93366 | -0.93286 | -0.3271 | -0.59601 | -0.00251
-0.79454 | -0.00432 | -0.90124 | -0.06078 | -0.96679 | -0.28687 | -0.91788 | -0.16847 | -1.02124 | -0.90205 | -0.92886 | -0.30151 | -0.597 | -0.00254
-0.79055 | -0.00425 | -0.89726 | -0.05533 | -0.96281 | -0.27309 | -0.91388 | -0.15315 | -1.01729 | -0.87654 | -0.92487 | -0.27693 | -0.59802 | -0.00258
-0.78655 | -0.0042 | -0.89327 | -0.05016 | -0.95883 | -0.25854 | -0.90986 | -0.13872 | -1.01329 | -0.85143 | -0.92088 | -0.25438 | -0.59901 | -0.00259
-0.78258 | -0.00411 | -0.88925 | -0.04549 | -0.9548 | -0.2444 | -0.90582 | -0.12534 | -1.00927 | -0.82663 | -0.91684 | -0.23175 | -0.6 | -0.00263
-0.77858 | -0.00402 | -0.88525 | -0.04119 | -0.95079 | -0.23021 | -0.9018 | -0.11252 | -1.00528 | -0.80069 | -0.91284 | -0.21082 | -0.60101 | -0.00268
-0.77456 | -0.00396 | -0.88126 | -0.03728 | -0.9468 | -0.21621 | -0.8978 | -0.10094 | -1.00128 | -0.77514 | -0.90883 | -0.1914 | -0.60201 | -0.0027
-0.77056 | -0.00388 | -0.87726 | -0.03369 | -0.9428 | -0.20236 | -0.8938 | -0.0902 | -0.99727 | -0.74931 | -0.90481 | -0.17283 | -0.60302 | -0.00275
-0.76657 | -0.00381 | -0.87326 | -0.03057 | -0.93878 | -0.18877 | -0.88825 | -0.07668 | -0.99325 | -0.72271 | -0.90079 | -0.15578 | -0.60401 | -0.00279
-0.76256 | -0.00377 | -0.86924 | -0.02775 | -0.93479 | -0.17555 | -0.88422 | -0.06806 | -0.98927 | -0.69595 | -0.89678 | -0.14018 | -0.60502 | -0.0028
-0.75855 | -0.00367 | -0.86525 | -0.02519 | -0.93081 | -0.16241 | -0.88022 | -0.06052 | -0.98528 | -0.66963 | -0.89278 | -0.12568 | -0.60602 | -0.00284
-0.75454 | -0.00357 | -0.86127 | -0.02303 | -0.92682 | -0.14976 | -0.87621 | -0.05356 | -0.98128 | -0.64279 | -0.88877 | -0.11236 | -0.60701 | -0.00288
-0.75055 | -0.00349 | -0.85729 | -0.02104 | -0.92279 | -0.13751 | -0.87221 | -0.04742 | -0.97728 | -0.61529 | -0.88474 | -0.10042 | -0.60802 | -0.00291
-0.74657 | -0.00343 | -0.85327 | -0.01931 | -0.91879 | -0.1256 | -0.86819 | -0.04195 | -0.97328 | -0.58782 | -0.87999 | -0.08763 | -0.60901 | -0.00296
-0.74258 | -0.00339 | -0.84925 | -0.01773 | -0.91479 | -0.11455 | -0.86419 | -0.03713 | -0.96928 | -0.56033 | -0.87525 | -0.07609 | -0.61001 | -0.00299
-0.73859 | -0.00336 | -0.84527 | -0.01638 | -0.91078 | -0.10416 | -0.8602 | -0.03291 | -0.96525 | -0.53249 | -0.87123 | -0.06772 | -0.611 | -0.00303
-0.73457 | -0.00328 | -0.84126 | -0.0152 | -0.90601 | -0.09244 | -0.8562 | -0.0293 | -0.96126 | -0.50472 | -0.86722 | -0.06024 | -0.61199 | -0.00308
-0.73058 | -0.00326 | -0.83726 | -0.01419 | -0.90127 | -0.08167 | -0.85219 | -0.02616 | -0.9573 | -0.47787 | -0.86321 | -0.05352 | -0.61301 | -0.00311
-0.72657 | -0.00327 | -0.83325 | -0.01328 | -0.89729 | -0.07346 | -0.84818 | -0.02342 | -0.95331 | -0.45046 | -0.85923 | -0.04767 | -0.614 | -0.00318
-0.72257 | -0.0032 | -0.82924 | -0.01252 | -0.8933 | -0.0658 | -0.84416 | -0.02102 | -0.94927 | -0.42309 | -0.85523 | -0.04257 | -0.61501 | -0.00323
-0.71857 | -0.00317 | -0.82525 | -0.01183 | -0.88928 | -0.05886 | -0.84016 | -0.01891 | -0.94528 | -0.39673 | -0.85122 | -0.03799 | -0.61601 | -0.00329
-0.71455 | -0.00319 | -0.82127 | -0.01128 | -0.88528 | -0.0526 | -0.83614 | -0.01707 | -0.94128 | -0.37071 | -0.8472 | -0.034 | -0.617 | -0.00333
-0.71054 | -0.00309 | -0.81728 | -0.01077 | -0.88127 | -0.04699 | -0.83211 | -0.01551 | -0.93728 | -0.34506 | -0.84318 | -0.03046 | -0.61802 | -0.00337
-0.70656 | -0.00307 | -0.81325 | -0.01031 | -0.87728 | -0.04191 | -0.82809 | -0.01415 | -0.93326 | -0.3204 | -0.83918 | -0.02732 | -0.61898 | -0.00341
-0.70257 | -0.00309 | -0.80925 | -0.00992 | -0.87327 | -0.03732 | -0.82411 | -0.01307 | -0.92928 | -0.29677 | -0.83518 | -0.02457 | -0.61999 | -0.00348
-0.69858 | -0.00309 | -0.80525 | -0.00955 | -0.86925 | -0.03337 | -0.82011 | -0.01212 | -0.9253 | -0.27337 | -0.83117 | -0.02216 | -0.62101 | -0.00353
-0.69456 | -0.003 | -0.80049 | -0.00912 | -0.86526 | -0.02986 | -0.81611 | -0.01136 | -0.92129 | -0.25124 | -0.82717 | -0.02008 | -0.62201 | -0.00359
-0.69057 | -0.00295 | -0.79571 | -0.0087 | -0.86128 | -0.02672 | -0.81207 | -0.01061 | -0.91727 | -0.23054 | -0.82318 | -0.01829 | -0.62302 | -0.00377
-0.68656 | -0.00287 | -0.79169 | -0.00849 | -0.85729 | -0.02397 | -0.80807 | -0.01003 | -0.91327 | -0.21056 | -0.81917 | -0.01674 | -0.624 | -0.00371
-0.68256 | -0.00284 | -0.78768 | -0.00821 | -0.85328 | -0.02162 | -0.80408 | -0.00949 | -0.90928 | -0.19179 | -0.81516 | -0.01528 | -0.625 | -0.00378
-0.67856 | -0.00278 | -0.78371 | -0.00798 | -0.84927 | -0.01957 | -0.79931 | -0.00882 | -0.90526 | -0.1744 | -0.81115 | -0.01398 | -0.626 | -0.00384
-0.67455 | -0.00272 | -0.77974 | -0.00785 | -0.84529 | -0.01781 | -0.79452 | -0.00832 | -0.90125 | -0.1579 | -0.80714 | -0.01291 | -0.62701 | -0.00391
-0.67055 | -0.00273 | -0.77572 | -0.00768 | -0.84128 | -0.01621 | -0.79052 | -0.00796 | -0.89727 | -0.14254 | -0.80312 | -0.01199 | -0.628 | -0.00398
-0.66658 | -0.00266 | -0.77171 | -0.00752 | -0.83729 | -0.01493 | -0.78653 | -0.00764 | -0.89328 | -0.12845 | -0.79909 | -0.0112 | -0.62899 | -0.00404
-0.66259 | -0.0026 | -0.76771 | -0.0074 | -0.83327 | -0.01376 | -0.78255 | -0.00741 | -0.88929 | -0.11572 | -0.79508 | -0.01049 | -0.63001 | -0.00411
-0.65858 | -0.00256 | -0.76371 | -0.00727 | -0.82927 | -0.01278 | -0.77855 | -0.00717 | -0.88526 | -0.10388 | -0.79107 | -0.00986 | -0.63103 | -0.00418
-0.65456 | -0.00255 | -0.75972 | -0.00715 | -0.82526 | -0.01185 | -0.77454 | -0.00696 | -0.88127 | -0.0933 | -0.78708 | -0.00929 | -0.63204 | -0.00424
-0.65058 | -0.00251 | -0.75571 | -0.00703 | -0.82129 | -0.01115 | -0.77054 | -0.00675 | -0.87651 | -0.0818 | -0.78233 | -0.00865 | -0.633 | -0.00431
-0.64658 | -0.00246 | -0.7517 | -0.00696 | -0.8173 | -0.01051 | -0.76654 | -0.0066 | -0.87176 | -0.07156 | -0.77758 | -0.00811 | -0.63402 | -0.00439
-0.64258 | -0.00243 | -0.74771 | -0.00684 | -0.81328 | -0.00998 | -0.76253 | -0.00647 | -0.86775 | -0.06416 | -0.77355 | -0.0077 | -0.63501 | -0.00446
-0.63857 | -0.00238 | -0.74375 | -0.00674 | -0.80851 | -0.00933 | -0.75853 | -0.00635 | -0.86375 | -0.05745 | -0.76957 | -0.00724 | -0.636 | -0.00455
-0.63456 | -0.00232 | -0.73976 | -0.00664 | -0.80374 | -0.00877 | -0.75452 | -0.00625 | -0.85977 | -0.05144 | -0.76556 | -0.00682 | -0.63703 | -0.00463
-0.63057 | -0.00227 | -0.73573 | -0.00655 | -0.79974 | -0.00845 | -0.75051 | -0.00615 | -0.85579 | -0.04616 | -0.76155 | -0.00647 | -0.63802 | -0.00471
-0.62659 | -0.00222 | -0.73173 | -0.00643 | -0.79574 | -0.00812 | -0.74654 | -0.00603 | -0.85177 | -0.04149 | -0.75756 | -0.00622 | -0.63902 | -0.0048
-0.62258 | -0.00218 | -0.72774 | -0.00635 | -0.79173 | -0.00788 | -0.74256 | -0.00589 | -0.84776 | -0.03733 | -0.75354 | -0.00602 | -0.64003 | -0.00487
-0.61856 | -0.00217 | -0.72373 | -0.00624 | -0.78773 | -0.00763 | -0.73856 | -0.00579 | -0.84377 | -0.03365 | -0.74955 | -0.00586 | -0.64103 | -0.00498
-0.61457 | -0.00216 | -0.71973 | -0.00613 | -0.78375 | -0.00741 | -0.73454 | -0.00573 | -0.83978 | -0.03038 | -0.74557 | -0.00571 | -0.64202 | -0.0052
-0.61057 | -0.00215 | -0.71572 | -0.00602 | -0.77976 | -0.00722 | -0.73055 | -0.00564 | -0.83577 | -0.02747 | -0.74158 | -0.00562 | -0.64301 | -0.00516
-0.60655 | -0.00213 | -0.71172 | -0.00596 | -0.77575 | -0.00709 | -0.72654 | -0.00557 | -0.83175 | -0.02495 | -0.73758 | -0.0055 | -0.644 | -0.00526
-0.60256 | -0.0021 | -0.70773 | -0.00586 | -0.77175 | -0.00692 | -0.72255 | -0.0055 | -0.82775 | -0.02287 | -0.73355 | -0.00533 | -0.645 | -0.00535
-0.59855 | -0.00207 | -0.70374 | -0.00575 | -0.76775 | -0.00683 | -0.71854 | -0.00542 | -0.82377 | -0.0208 | -0.72956 | -0.00514 | -0.646 | -0.00546
-0.59455 | -0.00204 | -0.69975 | -0.00564 | -0.76374 | -0.00668 | -0.71452 | -0.00535 | -0.81978 | -0.01913 | -0.72556 | -0.00498 | -0.64701 | -0.00557
-0.59056 | -0.00198 | -0.69572 | -0.00556 | -0.75974 | -0.00656 | -0.71052 | -0.00526 | -0.81579 | -0.01746 | -0.72156 | -0.00488 | -0.648 | -0.00566
-0.58656 | -0.00193 | -0.69173 | -0.00548 | -0.75573 | -0.00646 | -0.70655 | -0.00519 | -0.81176 | -0.01606 | -0.71754 | -0.00481 | -0.64901 | -0.00578
-0.58256 | -0.00192 | -0.68772 | -0.00541 | -0.75173 | -0.00632 | -0.70255 | -0.0051 | -0.80777 | -0.01465 | -0.71352 | -0.00473 | -0.65 | -0.00588
-0.57854 | -0.00188 | -0.68372 | -0.00533 | -0.74775 | -0.00627 | -0.69855 | -0.005 | -0.80378 | -0.01365 | -0.70953 | -0.00462 | -0.65099 | -0.00599
-0.57455 | -0.00183 | -0.67972 | -0.00527 | -0.74377 | -0.00617 | -0.69453 | -0.00495 | -0.79978 | -0.01267 | -0.70555 | -0.00454 | -0.65199 | -0.00611
-0.57054 | -0.0018 | -0.6757 | -0.00521 | -0.73979 | -0.00608 | -0.69054 | -0.00489 | -0.79577 | -0.01177 | -0.70156 | -0.00445 | -0.65299 | -0.00623
-0.56654 | -0.00175 | -0.67171 | -0.00513 | -0.73576 | -0.006 | -0.68654 | -0.00481 | -0.79176 | -0.01101 | -0.69755 | -0.00436 | -0.654 | -0.00635
-0.56254 | -0.0017 | -0.66774 | -0.0051 | -0.73176 | -0.00589 | -0.68254 | -0.00479 | -0.78776 | -0.01032 | -0.69356 | -0.00432 | -0.65498 | -0.00647
-0.55852 | -0.00166 | -0.66374 | -0.00499 | -0.72776 | -0.00578 | -0.67853 | -0.00468 | -0.78303 | -0.00964 | -0.68957 | -0.00426 | -0.65601 | -0.00671
-0.55452 | -0.00163 | -0.65974 | -0.00492 | -0.72375 | -0.00567 | -0.67452 | -0.00461 | -0.77827 | -0.00894 | -0.68556 | -0.00423 | -0.65699 | -0.00674
-0.55056 | -0.00159 | -0.65572 | -0.00484 | -0.71976 | -0.00561 | -0.67053 | -0.00452 | -0.77425 | -0.00848 | -0.68156 | -0.00421 | -0.65799 | -0.00686
-0.54657 | -0.00159 | -0.65173 | -0.00479 | -0.71574 | -0.00556 | -0.66656 | -0.00443 | -0.77025 | -0.00803 | -0.67755 | -0.00419 | -0.659 | -0.00701
-0.54256 | -0.00154 | -0.64772 | -0.0047 | -0.71173 | -0.00547 | -0.66256 | -0.00439 | -0.76626 | -0.00754 | -0.67354 | -0.00415 | -0.66 | -0.00714
-0.53854 | -0.00147 | -0.64373 | -0.00462 | -0.70776 | -0.00533 | -0.65855 | -0.00432 | -0.76225 | -0.00717 | -0.66956 | -0.00409 | -0.66099 | -0.00729
-0.53455 | -0.00148 | -0.63972 | -0.00453 | -0.70376 | -0.00524 | -0.65455 | -0.00424 | -0.75825 | -0.00678 | -0.66558 | -0.00403 | -0.662 | -0.00743
-0.53054 | -0.00144 | -0.63571 | -0.00447 | -0.69977 | -0.00518 | -0.65055 | -0.00416 | -0.75424 | -0.00662 | -0.66159 | -0.00392 | -0.663 | -0.00759
-0.52655 | -0.00141 | -0.63171 | -0.00437 | -0.69574 | -0.00507 | -0.64655 | -0.0041 | -0.75025 | -0.00641 | -0.65757 | -0.00385 | -0.66399 | -0.00772
-0.52255 | -0.00138 | -0.62774 | -0.00427 | -0.69176 | -0.00503 | -0.64255 | -0.00405 | -0.74626 | -0.00623 | -0.65357 | -0.00377 | -0.665 | -0.00788
-0.51853 | -0.0013 | -0.62373 | -0.0042 | -0.68776 | -0.00494 | -0.63855 | -0.004 | -0.74229 | -0.00604 | -0.64958 | -0.00371 | -0.66601 | -0.00813
-0.51453 | -0.00124 | -0.61971 | -0.00412 | -0.68375 | -0.00492 | -0.63452 | -0.00393 | -0.73828 | -0.00583 | -0.64558 | -0.00367 | -0.66699 | -0.00816
-0.51057 | -0.00118 | -0.61571 | -0.00407 | -0.67976 | -0.00489 | -0.63054 | -0.00388 | -0.73426 | -0.00571 | -0.64158 | -0.0036 | -0.66799 | -0.00836
-0.50656 | -0.00113 | -0.61171 | -0.00403 | -0.67574 | -0.00482 | -0.62656 | -0.00382 | -0.73027 | -0.00563 | -0.63756 | -0.0035 | -0.669 | -0.0085
-0.50255 | -0.00108 | -0.60771 | -0.00399 | -0.67175 | -0.00473 | -0.62256 | -0.00376 | -0.72626 | -0.00556 | -0.63356 | -0.00337 | -0.66998 | -0.00868
-0.49854 | -0.00106 | -0.60372 | -0.00391 | -0.66778 | -0.00468 | -0.61853 | -0.00369 | -0.72225 | -0.00545 | -0.62958 | -0.00326 | -0.671 | -0.00886
-0.49455 | -0.00102 | -0.5997 | -0.00388 | -0.66379 | -0.00456 | -0.61453 | -0.00361 | -0.71826 | -0.00535 | -0.62559 | -0.0032 | -0.67198 | -0.00903
-0.49054 | -0.000919726 | -0.5957 | -0.00384 | -0.65979 | -0.00451 | -0.61053 | -0.00356 | -0.71425 | -0.00519 | -0.62159 | -0.00314 | -0.67299 | -0.00922
-0.48581 | -0.000870936 | -0.5917 | -0.00374 | -0.65577 | -0.00444 | -0.60652 | -0.00348 | -0.71024 | -0.00499 | -0.61756 | -0.00311 | -0.67399 | -0.00941
-0.48102 | -0.000828977 | -0.58771 | -0.00369 | -0.65178 | -0.00432 | -0.60253 | -0.00344 | -0.70626 | -0.00484 | -0.61356 | -0.00308 | -0.67499 | -0.00973
-0.47702 | -0.000798656 | -0.58372 | -0.00362 | -0.64778 | -0.00429 | -0.59851 | -0.00337 | -0.70227 | -0.00477 | -0.60956 | -0.00305 | -0.67601 | -0.00983
-0.47304 | -0.000778579 | -0.57969 | -0.00356 | -0.64378 | -0.00422 | -0.59452 | -0.00331 | -0.69828 | -0.00472 | -0.60554 | -0.00301 | -0.677 | -0.01004
-0.46906 | -0.000717714 | -0.57569 | -0.00349 | -0.63978 | -0.00415 | -0.59052 | -0.00323 | -0.69426 | -0.00465 | -0.60156 | -0.00298 | -0.67799 | -0.01025
-0.46505 | -0.000674061 | -0.57169 | -0.00344 | -0.63577 | -0.00408 | -0.58653 | -0.00316 | -0.69025 | -0.00459 | -0.59754 | -0.00294 | -0.67899 | -0.01045
-0.46103 | -0.000613505 | -0.56769 | -0.00339 | -0.63177 | -0.004 | -0.58252 | -0.00308 | -0.68625 | -0.00451 | -0.59355 | -0.0029 | -0.67999 | -0.01067
-0.45702 | -0.000603233 | -0.5637 | -0.00333 | -0.62778 | -0.00394 | -0.5785 | -0.00305 | -0.68226 | -0.00438 | -0.58955 | -0.00286 | -0.68101 | -0.0109
-0.45303 | -0.000546355 | -0.55968 | -0.00327 | -0.62379 | -0.00389 | -0.57451 | -0.003 | -0.67825 | -0.00417 | -0.58556 | -0.00278 | -0.68199 | -0.01128
-0.44904 | -0.00050393 | -0.55568 | -0.00318 | -0.61977 | -0.0038 | -0.57051 | -0.00293 | -0.67423 | -0.0039 | -0.58154 | -0.0027 | -0.68298 | -0.01139
-0.44503 | -0.000484207 | -0.55169 | -0.00312 | -0.61576 | -0.00376 | -0.56651 | -0.00287 | -0.67024 | -0.00376 | -0.57753 | -0.0026 | -0.68399 | -0.01168
-0.44101 | -0.000460618 | -0.54772 | -0.00305 | -0.61177 | -0.00372 | -0.56252 | -0.0028 | -0.66628 | -0.00372 | -0.57354 | -0.00248 | -0.68499 | -0.01191
-0.43702 | -0.00043885 | -0.54371 | -0.00294 | -0.60776 | -0.00365 | -0.55849 | -0.00273 | -0.66228 | -0.00374 | -0.56953 | -0.00244 | -0.68597 | -0.01216
-0.43306 | -0.000350944 | -0.53968 | -0.00287 | -0.60376 | -0.00358 | -0.5545 | -0.00265 | -0.65827 | -0.00377 | -0.56555 | -0.0024 | -0.68697 | -0.01242
-0.42906 | -0.000342629 | -0.53569 | -0.00281 | -0.59975 | -0.00352 | -0.55053 | -0.00253 | -0.65426 | -0.00376 | -0.56154 | -0.00233 | -0.68799 | -0.0128
-0.42505 | -0.000298012 | -0.53169 | -0.00272 | -0.59575 | -0.00347 | -0.54654 | -0.00245 | -0.65027 | -0.00367 | -0.55752 | -0.00225 | -0.689 | -0.01295
-0.42104 | -0.000237523 | -0.52768 | -0.00268 | -0.59175 | -0.00346 | -0.54253 | -0.00237 | -0.64626 | -0.00355 | -0.55352 | -0.00219 | -0.68999 | -0.01324
-0.41703 | -0.000243117 | -0.52369 | -0.00259 | -0.58776 | -0.00339 | -0.53852 | -0.0023 | -0.64226 | -0.00348 | -0.54955 | -0.0021 | -0.69097 | -0.01353
-0.41303 | -0.000271587 | -0.51967 | -0.00254 | -0.58378 | -0.00334 | -0.53453 | -0.00223 | -0.63824 | -0.00338 | -0.54556 | -0.00204 | -0.69198 | -0.01383
-0.40903 | -0.000214225 | -0.51567 | -0.00247 | -0.57975 | -0.00328 | -0.53052 | -0.00216 | -0.63424 | -0.00326 | -0.54154 | -0.00201 | -0.69297 | -0.01424
-0.40502 | -7.86125e-05 | -0.5117 | -0.00244 | -0.57574 | -0.00325 | -0.52652 | -0.00209 | -0.63026 | -0.00319 | -0.53753 | -0.00198 | -0.69397 | -0.01445
-0.40101 | -0.000112528 | -0.50772 | -0.00237 | -0.57176 | -0.0032 | -0.52252 | -0.00203 | -0.62628 | -0.00314 | -0.53354 | -0.00193 | -0.695 | -0.01477
-0.39703 | -5.15571e-05 | -0.50371 | -0.00231 | -0.56775 | -0.00313 | -0.51849 | -0.00196 | -0.62227 | -0.0031 | -0.52954 | -0.00185 | -0.69598 | -0.0151
-0.39305 | 1.62695e-05 | -0.49969 | -0.0022 | -0.56375 | -0.00308 | -0.5145 | -0.0019 | -0.61824 | -0.00301 | -0.52555 | -0.00179 | -0.69697 | -0.01542
-0.38905 | 1.16374e-05 | -0.49571 | -0.00216 | -0.55973 | -0.00297 | -0.51053 | -0.00181 | -0.61425 | -0.00284 | -0.52152 | -0.00174 | -0.69798 | -0.01589
-0.38504 | 7.22961e-05 | -0.4917 | -0.00211 | -0.55573 | -0.00288 | -0.50654 | -0.00173 | -0.61025 | -0.0027 | -0.51752 | -0.00168 | -0.69898 | -0.0161
-0.38103 | 0.000108348 | -0.48771 | -0.00202 | -0.55175 | -0.00281 | -0.50252 | -0.00166 | -0.60625 | -0.00266 | -0.51353 | -0.00164 | -0.69997 | -0.01646
-0.37703 | 0.000176046 | -0.4837 | -0.00195 | -0.54778 | -0.00275 | -0.49851 | -0.00158 | -0.60226 | -0.00265 | -0.50955 | -0.00161 | -0.70097 | -0.01682
-0.37303 | 0.000237286 | -0.47968 | -0.00189 | -0.54378 | -0.00269 | -0.49452 | -0.00153 | -0.59823 | -0.00266 | -0.50556 | -0.00158 | -0.70197 | -0.01719
-0.36903 | 0.000250495 | -0.47569 | -0.0018 | -0.53976 | -0.00258 | -0.49053 | -0.00148 | -0.59424 | -0.00265 | -0.50153 | -0.00155 | -0.70297 | -0.01764
-0.36503 | 0.00028039 | -0.47172 | -0.00175 | -0.53575 | -0.00252 | -0.48652 | -0.00143 | -0.59025 | -0.00261 | -0.49754 | -0.00152 | -0.70399 | -0.01799
-0.36103 | 0.000315419 | -0.46773 | -0.0017 | -0.53175 | -0.00246 | -0.48251 | -0.00137 | -0.58627 | -0.00256 | -0.49353 | -0.00149 | -0.70498 | -0.01837
-0.35704 | 0.000357614 | -0.46373 | -0.00165 | -0.52775 | -0.00242 | -0.4785 | -0.0013 | -0.58225 | -0.00248 | -0.48953 | -0.00147 | -0.70597 | -0.01884
-0.35307 | 0.000383238 | -0.45972 | -0.00158 | -0.52375 | -0.00233 | -0.4745 | -0.00123 | -0.57823 | -0.00245 | -0.48554 | -0.00144 | -0.70697 | -0.01925
-0.34908 | 0.000437148 | -0.45571 | -0.00154 | -0.51973 | -0.00226 | -0.47053 | -0.00118 | -0.57424 | -0.00238 | -0.48151 | -0.00141 | -0.708 | -0.01965
-0.34504 | 0.000489303 | -0.45171 | -0.00148 | -0.51573 | -0.0022 | -0.46655 | -0.00112 | -0.57023 | -0.00231 | -0.47751 | -0.00137 | -0.70972 | -0.02048
-0.34105 | 0.000541658 | -0.44772 | -0.00143 | -0.51176 | -0.00215 | -0.46252 | -0.00106 | -0.56624 | -0.00225 | -0.47353 | -0.00133 | -0.71147 | -0.02132
-0.33705 | 0.000571049 | -0.44372 | -0.00138 | -0.50777 | -0.00209 | -0.45852 | -0.000994873 | -0.56224 | -0.00221 | -0.46955 | -0.00129 | -0.71246 | -0.02179
-0.33305 | 0.000615497 | -0.43971 | -0.00134 | -0.50376 | -0.00201 | -0.45451 | -0.000942477 | -0.55821 | -0.00218 | -0.46555 | -0.00124 | -0.71345 | -0.02242
-0.32906 | 0.000593528 | -0.43572 | -0.00128 | -0.49974 | -0.00194 | -0.45051 | -0.000895933 | -0.55422 | -0.00214 | -0.46154 | -0.00119 | -0.71446 | -0.02282
-0.32502 | 0.000660664 | -0.43175 | -0.00123 | -0.49576 | -0.00189 | -0.44576 | -0.00083897 | -0.55024 | -0.00209 | -0.45753 | -0.00111 | -0.71546 | -0.0233
-0.32104 | 0.00071739 | -0.42776 | -0.00118 | -0.49175 | -0.00182 | -0.44098 | -0.000793854 | -0.54626 | -0.00204 | -0.45353 | -0.00107 | -0.71646 | -0.02395
-0.31705 | 0.00072639 | -0.42373 | -0.00112 | -0.48776 | -0.00176 | -0.43699 | -0.000732338 | -0.54225 | -0.00201 | -0.44954 | -0.00101 | -0.71747 | -0.0244
-0.31306 | 0.000757576 | -0.41974 | -0.00107 | -0.48374 | -0.0017 | -0.43302 | -0.000675595 | -0.53823 | -0.00195 | -0.44555 | -0.000974631 | -0.71848 | -0.0249
-0.30905 | 0.000785822 | -0.41572 | -0.00102 | -0.47972 | -0.00163 | -0.42902 | -0.000624842 | -0.53423 | -0.00192 | -0.44153 | -0.000935731 | -0.71947 | -0.0256
-0.30504 | 0.000836805 | -0.41171 | -0.000940103 | -0.47573 | -0.00161 | -0.42502 | -0.000580178 | -0.53022 | -0.00187 | -0.43678 | -0.000896985 | -0.72047 | -0.02609
-0.30103 | 0.000853533 | -0.40772 | -0.000875392 | -0.47175 | -0.00154 | -0.42101 | -0.000545729 | -0.52623 | -0.00185 | -0.43205 | -0.000864952 | -0.72146 | -0.02672
-0.29704 | 0.000925461 | -0.4037 | -0.000833244 | -0.46777 | -0.00149 | -0.41701 | -0.000491742 | -0.52222 | -0.00181 | -0.42806 | -0.000830733 | -0.72249 | -0.02735
-0.29304 | 0.000924244 | -0.3997 | -0.000787218 | -0.46375 | -0.00144 | -0.413 | -0.000433313 | -0.5182 | -0.00178 | -0.42404 | -0.00078355 | -0.72346 | -0.02792
-0.28905 | 0.00103 | -0.39496 | -0.000728475 | -0.45973 | -0.00138 | -0.40901 | -0.000385804 | -0.51422 | -0.00173 | -0.42004 | -0.000717778 | -0.72446 | -0.02868
-0.28501 | 0.00104 | -0.39022 | -0.000664963 | -0.45574 | -0.00131 | -0.40498 | -0.000328684 | -0.51023 | -0.0017 | -0.41602 | -0.00064902 | -0.72545 | -0.02922
-0.28103 | 0.00106 | -0.38622 | -0.000611917 | -0.45174 | -0.00125 | -0.40097 | -0.000259962 | -0.50624 | -0.00167 | -0.41202 | -0.000594116 | -0.72646 | -0.02997
-0.27703 | 0.0011 | -0.38221 | -0.000559142 | -0.44774 | -0.00118 | -0.39698 | -0.000238807 | -0.50222 | -0.00164 | -0.40803 | -0.000548765 | -0.72745 | -0.03062
-0.27305 | 0.00109 | -0.3782 | -0.000498257 | -0.44374 | -0.00114 | -0.393 | -0.000201219 | -0.49822 | -0.00159 | -0.40401 | -0.000507746 | -0.72846 | -0.03127
-0.26905 | 0.00114 | -0.3742 | -0.000439935 | -0.43973 | -0.00108 | -0.38902 | -0.000163172 | -0.49423 | -0.00153 | -0.40001 | -0.000471679 | -0.72947 | -0.0321
-0.26502 | 0.00121 | -0.37021 | -0.000381085 | -0.43574 | -0.00102 | -0.38501 | -0.000116714 | -0.49023 | -0.00149 | -0.39602 | -0.000421434 | -0.73048 | -0.0327
-0.26102 | 0.00123 | -0.36621 | -0.000328125 | -0.43177 | -0.000953397 | -0.381 | -7.60624e-05 | -0.48623 | -0.00145 | -0.39205 | -0.000372081 | -0.73147 | -0.03355
-0.25702 | 0.0013 | -0.36219 | -0.000267139 | -0.42702 | -0.000889278 | -0.37699 | -3.40954e-05 | -0.48222 | -0.00142 | -0.38805 | -0.000301718 | -0.73248 | -0.03417
-0.25302 | 0.00135 | -0.3582 | -0.000203749 | -0.42224 | -0.000849962 | -0.373 | 1.58136e-05 | -0.47821 | -0.00138 | -0.38402 | -0.000218147 | -0.73347 | -0.03505
-0.249 | 0.00139 | -0.35423 | -0.000143949 | -0.41824 | -0.00076349 | -0.36901 | 6.16926e-05 | -0.47422 | -0.00134 | -0.38002 | -0.000169629 | -0.73444 | -0.03576
-0.24498 | 0.00145 | -0.35024 | -0.000104869 | -0.41423 | -0.000706258 | -0.36499 | 0.00011515 | -0.47024 | -0.0013 | -0.37601 | -0.000119739 | -0.73546 | -0.03668
-0.24099 | 0.00146 | -0.34622 | -4.08565e-05 | -0.41024 | -0.000657795 | -0.36099 | 0.000163028 | -0.46625 | -0.00127 | -0.37202 | -7.25899e-05 | -0.73648 | -0.0374
-0.23701 | 0.0015 | -0.34221 | 1.44379e-05 | -0.40623 | -0.000606098 | -0.357 | 0.000218176 | -0.46223 | -0.00123 | -0.36803 | -1.52556e-05 | -0.73747 | -0.03837
-0.23303 | 0.00156 | -0.33822 | 7.64299e-05 | -0.40221 | -0.000574313 | -0.35303 | 0.000271511 | -0.45823 | -0.00119 | -0.364 | 4.6923e-05 | -0.73848 | -0.03913
-0.229 | 0.00161 | -0.33422 | 0.000138625 | -0.39822 | -0.000531879 | -0.34903 | 0.000321311 | -0.45423 | -0.00112 | -0.36001 | 9.23628e-05 | -0.73945 | -0.0401
-0.225 | 0.00166 | -0.33023 | 0.000190454 | -0.39423 | -0.000463889 | -0.34501 | 0.000375216 | -0.45023 | -0.00111 | -0.35603 | 0.000171103 | -0.74046 | -0.04098
-0.221 | 0.00173 | -0.32621 | 0.000248787 | -0.39024 | -0.000378173 | -0.34102 | 0.00043168 | -0.44624 | -0.00106 | -0.35204 | 0.000219664 | -0.74146 | -0.04187
-0.217 | 0.00178 | -0.32221 | 0.000301612 | -0.38624 | -0.000355499 | -0.33701 | 0.000483137 | -0.4422 | -0.00101 | -0.34805 | 0.00027829 | -0.74247 | -0.04287
-0.213 | 0.00184 | -0.31823 | 0.000408288 | -0.38224 | -0.000301268 | -0.33302 | 0.000537009 | -0.43822 | -0.000965703 | -0.34402 | 0.000337129 | -0.74345 | -0.04369
-0.20821 | 0.00195 | -0.31422 | 0.00043795 | -0.37823 | -0.000254236 | -0.32901 | 0.000588629 | -0.43423 | -0.000911484 | -0.34003 | 0.000390661 | -0.74445 | -0.0448
-0.20349 | 0.00204 | -0.31023 | 0.00049853 | -0.37422 | -0.00020573 | -0.32499 | 0.000644233 | -0.42951 | -0.000892493 | -0.33604 | 0.000444434 | -0.74544 | -0.04574
-0.1995 | 0.00213 | -0.30622 | 0.000570558 | -0.37023 | -0.000151259 | -0.321 | 0.000703918 | -0.42474 | -0.000832166 | -0.33204 | 0.000506453 | -0.74646 | -0.04669
-0.19551 | 0.00219 | -0.30221 | 0.000636848 | -0.36623 | -8.39506e-05 | -0.31702 | 0.000763895 | -0.42074 | -0.000788353 | -0.32803 | 0.000566063 | -0.74745 | -0.04785
-0.1915 | 0.00237 | -0.29821 | 0.000710381 | -0.36221 | -2.83111e-05 | -0.31301 | 0.00082069 | -0.41673 | -0.000736624 | -0.32402 | 0.000616444 | -0.74844 | -0.04892
-0.18749 | 0.00244 | -0.29421 | 0.000779154 | -0.35822 | 2.5662e-05 | -0.30902 | 0.000881697 | -0.41272 | -0.000708748 | -0.32003 | 0.000685396 | -0.74946 | -0.04991
-0.1835 | 0.00258 | -0.29023 | 0.000863496 | -0.35426 | 7.52376e-05 | -0.305 | 0.000953631 | -0.40873 | -0.000660824 | -0.31604 | 0.000761963 | -0.75048 | -0.05109
-0.1795 | 0.00267 | -0.2862 | 0.000932119 | -0.35025 | 0.000135979 | -0.301 | 0.00105 | -0.40471 | -0.000627171 | -0.31205 | 0.000830502 | -0.75146 | -0.0522
-0.17549 | 0.00284 | -0.28221 | 0.00101 | -0.34624 | 0.000194527 | -0.297 | 0.00111 | -0.4007 | -0.000583365 | -0.30805 | 0.000913441 | -0.75246 | -0.05327
-0.17148 | 0.00297 | -0.27822 | 0.0011 | -0.34224 | 0.000256967 | -0.293 | 0.00118 | -0.39671 | -0.000521638 | -0.30402 | 0.000998298 | -0.75346 | -0.05449
-0.16748 | 0.00313 | -0.27422 | 0.00119 | -0.33824 | 0.000318691 | -0.289 | 0.00127 | -0.39273 | -0.000471509 | -0.30002 | 0.00109 | -0.75447 | -0.0557
-0.16348 | 0.00332 | -0.27023 | 0.00129 | -0.33424 | 0.000374331 | -0.28497 | 0.00134 | -0.38874 | -0.000425301 | -0.29602 | 0.00118 | -0.75546 | -0.05692
-0.15951 | 0.00351 | -0.26621 | 0.0014 | -0.33025 | 0.000445016 | -0.28097 | 0.00143 | -0.38473 | -0.000372847 | -0.29202 | 0.00128 | -0.75647 | -0.05815
-0.15551 | 0.00372 | -0.2622 | 0.0015 | -0.32622 | 0.000504764 | -0.27698 | 0.00153 | -0.38072 | -0.00031922 | -0.28801 | 0.00138 | -0.75745 | -0.05937
-0.1515 | 0.00402 | -0.25819 | 0.00161 | -0.32222 | 0.000561588 | -0.27298 | 0.00163 | -0.37673 | -0.00027433 | -0.284 | 0.00148 | -0.75846 | -0.0608
-0.14749 | 0.00421 | -0.25418 | 0.00173 | -0.31824 | 0.000629874 | -0.26898 | 0.00175 | -0.37272 | -0.000227524 | -0.28 | 0.00159 | -0.75948 | -0.06209
-0.14349 | 0.00447 | -0.24868 | 0.00194 | -0.31425 | 0.000704872 | -0.26497 | 0.00187 | -0.36874 | -0.000174986 | -0.27527 | 0.00179 | -0.76046 | -0.06338
-0.1395 | 0.00475 | -0.24467 | 0.00208 | -0.31025 | 0.000783341 | -0.26021 | 0.00202 | -0.36471 | -0.000121633 | -0.27053 | 0.00191 | -0.76144 | -0.0648
-0.1355 | 0.00504 | -0.24068 | 0.00225 | -0.30623 | 0.000859819 | -0.25547 | 0.00221 | -0.36071 | -6.70324e-05 | -0.26651 | 0.00206 | -0.76246 | -0.06624
-0.13149 | 0.00535 | -0.2367 | 0.0024 | -0.30223 | 0.000970275 | -0.25148 | 0.00236 | -0.35673 | -1.62695e-05 | -0.26252 | 0.0022 | -0.76347 | -0.06766
-0.12748 | 0.00566 | -0.23272 | 0.00258 | -0.29822 | 0.00103 | -0.24745 | 0.00252 | -0.35275 | 4.68046e-05 | -0.25852 | 0.00236 | -0.76447 | -0.06921
-0.12348 | 0.00608 | -0.22869 | 0.00277 | -0.29423 | 0.00113 | -0.24344 | 0.0027 | -0.34875 | 0.000104277 | -0.25451 | 0.00252 | -0.76546 | -0.07077
-0.11951 | 0.00635 | -0.22469 | 0.00298 | -0.29024 | 0.00123 | -0.23947 | 0.00293 | -0.34473 | 0.000175547 | -0.25051 | 0.00271 | -0.76646 | -0.07223
-0.11553 | 0.0067 | -0.22069 | 0.0032 | -0.2862 | 0.00132 | -0.23549 | 0.00311 | -0.34074 | 0.00027025 | -0.24649 | 0.0029 | -0.76747 | -0.07386
-0.11151 | 0.00705 | -0.21669 | 0.00344 | -0.28221 | 0.00143 | -0.23149 | 0.00332 | -0.33674 | 0.000315916 | -0.2425 | 0.0031 | -0.76846 | -0.07543
-0.1075 | 0.00735 | -0.21269 | 0.00374 | -0.27821 | 0.00155 | -0.22747 | 0.00357 | -0.33274 | 0.000390584 | -0.23852 | 0.00332 | -0.76947 | -0.07707
-0.10351 | 0.00777 | -0.20866 | 0.00398 | -0.27421 | 0.00166 | -0.22348 | 0.00385 | -0.32875 | 0.000465648 | -0.23453 | 0.0036 | -0.77046 | -0.07879
-0.0995 | 0.00804 | -0.20467 | 0.0043 | -0.27021 | 0.00178 | -0.21948 | 0.00413 | -0.32472 | 0.000539649 | -0.23054 | 0.00381 | -0.77147 | -0.08053
-0.0955 | 0.00834 | -0.20069 | 0.00464 | -0.26619 | 0.00192 | -0.21548 | 0.00448 | -0.32073 | 0.000626903 | -0.22652 | 0.00409 | -0.77244 | -0.08229
-0.09149 | 0.00862 | -0.1967 | 0.00501 | -0.26145 | 0.0021 | -0.21148 | 0.00482 | -0.31674 | 0.000711973 | -0.22251 | 0.00439 | -0.77346 | -0.08392
-0.08749 | 0.00886 | -0.19271 | 0.00546 | -0.25669 | 0.00231 | -0.20745 | 0.0052 | -0.31274 | 0.00080172 | -0.21851 | 0.00472 | -0.77447 | -0.08573
-0.0835 | 0.00907 | -0.18869 | 0.00587 | -0.25271 | 0.00247 | -0.20347 | 0.00561 | -0.30875 | 0.000886839 | -0.21451 | 0.00508 | -0.77546 | -0.08765
-0.07952 | 0.00927 | -0.18469 | 0.00636 | -0.24869 | 0.0027 | -0.19949 | 0.00608 | -0.30473 | 0.000981667 | -0.2105 | 0.00551 | -0.77647 | -0.08953
-0.07553 | 0.00943 | -0.18068 | 0.0069 | -0.24468 | 0.00286 | -0.19549 | 0.00664 | -0.30073 | 0.00107 | -0.2065 | 0.00588 | -0.77747 | -0.0915
-0.07151 | 0.00966 | -0.17668 | 0.00754 | -0.2407 | 0.00308 | -0.19149 | 0.00716 | -0.29673 | 0.00117 | -0.2025 | 0.00632 | -0.77847 | -0.09353
-0.06751 | 0.00966 | -0.17268 | 0.00816 | -0.23671 | 0.00332 | -0.18747 | 0.00777 | -0.29274 | 0.00127 | -0.19852 | 0.0068 | -0.77948 | -0.09557
-0.06352 | 0.00974 | -0.16867 | 0.00892 | -0.23273 | 0.00358 | -0.18349 | 0.0085 | -0.28874 | 0.00139 | -0.19453 | 0.00737 | -0.78047 | -0.09754
-0.05952 | 0.00979 | -0.16468 | 0.0097 | -0.22871 | 0.00386 | -0.17948 | 0.00922 | -0.28472 | 0.0015 | -0.19052 | 0.00791 | -0.78149 | -0.0997
-0.05551 | 0.00981 | -0.1607 | 0.01063 | -0.22469 | 0.0042 | -0.17549 | 0.01009 | -0.28071 | 0.00162 | -0.18651 | 0.00853 | -0.78247 | -0.10181
-0.05149 | 0.00982 | -0.15671 | 0.01157 | -0.22069 | 0.0045 | -0.17148 | 0.01096 | -0.27673 | 0.00175 | -0.18252 | 0.00924 | -0.78348 | -0.10391
-0.0475 | 0.0098 | -0.15271 | 0.0127 | -0.2167 | 0.00487 | -0.16747 | 0.012 | -0.27198 | 0.00193 | -0.17852 | 0.00994 | -0.78447 | -0.10612
-0.04352 | 0.00975 | -0.14869 | 0.01387 | -0.21271 | 0.00528 | -0.16347 | 0.01307 | -0.26722 | 0.00214 | -0.17452 | 0.01073 | -0.78547 | -0.1084
-0.03953 | 0.0097 | -0.14469 | 0.01525 | -0.20868 | 0.00571 | -0.1595 | 0.01432 | -0.26322 | 0.00232 | -0.1705 | 0.01163 | -0.78646 | -0.11076
-0.03553 | 0.0096 | -0.14069 | 0.0167 | -0.20467 | 0.00624 | -0.1555 | 0.01565 | -0.25922 | 0.0025 | -0.16651 | 0.0125 | -0.78746 | -0.11296
-0.03152 | 0.0095 | -0.1367 | 0.01832 | -0.20069 | 0.00675 | -0.15149 | 0.01708 | -0.25522 | 0.00272 | -0.16252 | 0.01354 | -0.78845 | -0.1155
-0.02753 | 0.00939 | -0.13194 | 0.02033 | -0.19671 | 0.00732 | -0.14748 | 0.01873 | -0.25123 | 0.00295 | -0.15854 | 0.01456 | -0.78942 | -0.11789
-0.02353 | 0.00927 | -0.1272 | 0.02271 | -0.19271 | 0.00802 | -0.14275 | 0.02063 | -0.2472 | 0.00319 | -0.15455 | 0.01577 | -0.79037 | -0.12012
-0.01951 | 0.00911 | -0.12323 | 0.02492 | -0.18869 | 0.00869 | -0.13801 | 0.02299 | -0.2432 | 0.00345 | -0.15053 | 0.01699 | -0.79139 | -0.12263
-0.01552 | 0.00896 | -0.11924 | 0.02734 | -0.1847 | 0.00953 | -0.13401 | 0.02516 | -0.23922 | 0.00374 | -0.14651 | 0.01828 | -0.79238 | -0.12538
-0.0115 | 0.00881 | -0.11524 | 0.02998 | -0.1807 | 0.01037 | -0.12999 | 0.02746 | -0.23523 | 0.00409 | -0.14177 | 0.01981 | -0.79328 | -0.12782
-0.00751 | 0.00865 | -0.11121 | 0.0329 | -0.1767 | 0.01138 | -0.12599 | 0.02997 | -0.23124 | 0.00439 | -0.13705 | 0.02163 | -0.79427 | -0.13032
-0.00354 | 0.00847 | -0.10721 | 0.03596 | -0.17269 | 0.01241 | -0.12204 | 0.0327 | -0.22722 | 0.00476 | -0.13304 | 0.02321 | -0.79521 | -0.13309
0.00046216 | 0.00831 | -0.10322 | 0.03926 | -0.16866 | 0.01365 | -0.11804 | 0.03557 | -0.22321 | 0.00516 | -0.12903 | 0.02489 | -0.7961 | -0.13573
0.00447 | 0.00817 | -0.09922 | 0.04286 | -0.16467 | 0.01496 | -0.11401 | 0.03868 | -0.21922 | 0.0056 | -0.12504 | 0.0266 | -0.79705 | -0.13819
0.00849 | 0.008 | -0.09521 | 0.04663 | -0.1607 | 0.01641 | -0.11001 | 0.04193 | -0.21522 | 0.00613 | -0.12107 | 0.02843 | -0.79799 | -0.14103
0.01246 | 0.00786 | -0.0912 | 0.05071 | -0.15672 | 0.01801 | -0.10602 | 0.04543 | -0.21121 | 0.00661 | -0.11708 | 0.0303 | -0.79898 | -0.14393
0.01648 | 0.00771 | -0.08721 | 0.05495 | -0.15197 | 0.02006 | -0.102 | 0.04906 | -0.20719 | 0.00718 | -0.11306 | 0.03219 | -0.7999 | -0.14677
0.02048 | 0.00756 | -0.08323 | 0.05941 | -0.14721 | 0.02239 | -0.098 | 0.05283 | -0.20319 | 0.0078 | -0.10904 | 0.03411 | -0.8008 | -0.14926
0.02448 | 0.00742 | -0.07924 | 0.06408 | -0.14322 | 0.02461 | -0.09399 | 0.05674 | -0.19922 | 0.00855 | -0.10505 | 0.03603 | -0.80175 | -0.1523
0.02848 | 0.00714 | -0.07521 | 0.06893 | -0.13923 | 0.0271 | -0.08999 | 0.06073 | -0.19523 | 0.00926 | -0.10104 | 0.03793 | -0.80269 | -0.15539
0.03249 | 0.00724 | -0.07121 | 0.07384 | -0.13523 | 0.02977 | -0.08602 | 0.06482 | -0.19122 | 0.01012 | -0.09705 | 0.0398 | -0.80367 | -0.15864
0.03649 | 0.00704 | -0.06721 | 0.07891 | -0.1312 | 0.03274 | -0.08202 | 0.06895 | -0.18722 | 0.011 | -0.09303 | 0.04162 | -0.80466 | -0.16192
0.04049 | 0.00692 | -0.06321 | 0.08403 | -0.12721 | 0.03594 | -0.07803 | 0.07305 | -0.18322 | 0.01198 | -0.08903 | 0.04339 | -0.80569 | -0.1655
0.0445 | 0.00681 | -0.05921 | 0.08919 | -0.12323 | 0.03942 | -0.07401 | 0.07712 | -0.17922 | 0.01313 | -0.08505 | 0.04504 | -0.80669 | -0.16914
0.04851 | 0.0067 | -0.0552 | 0.09428 | -0.11925 | 0.04318 | -0.07002 | 0.08111 | -0.17523 | 0.01431 | -0.08106 | 0.04657 | -0.80768 | -0.17243
0.05251 | 0.00658 | -0.0512 | 0.09933 | -0.11524 | 0.04723 | -0.06602 | 0.08495 | -0.17121 | 0.01559 | -0.07707 | 0.04807 | -0.80864 | -0.17586
0.05652 | 0.00649 | -0.04724 | 0.10429 | -0.11122 | 0.05161 | -0.06203 | 0.08866 | -0.16721 | 0.01706 | -0.07304 | 0.0494 | -0.80959 | -0.17949
0.06051 | 0.00638 | -0.04325 | 0.10911 | -0.10723 | 0.05625 | -0.05801 | 0.09206 | -0.16247 | 0.01878 | -0.06904 | 0.05054 | -0.81049 | -0.18258
0.06452 | 0.00629 | -0.03923 | 0.11363 | -0.10323 | 0.06126 | -0.054 | 0.09522 | -0.15775 | 0.02083 | -0.06504 | 0.05165 | -0.8114 | -0.1859
0.06851 | 0.00618 | -0.03522 | 0.11807 | -0.09922 | 0.06649 | -0.05001 | 0.0981 | -0.15376 | 0.02274 | -0.06105 | 0.05256 | -0.81233 | -0.18965
0.07249 | 0.00609 | -0.03122 | 0.12217 | -0.09522 | 0.07197 | -0.04604 | 0.10057 | -0.14973 | 0.02478 | -0.05705 | 0.05346 | -0.8133 | -0.19377
0.07648 | 0.006 | -0.02722 | 0.12593 | -0.09121 | 0.07771 | -0.04204 | 0.1027 | -0.14574 | 0.02704 | -0.05302 | 0.05418 | -0.8143 | -0.1973
0.08047 | 0.00592 | -0.02322 | 0.12935 | -0.08724 | 0.08363 | -0.03802 | 0.10449 | -0.14174 | 0.02949 | -0.04902 | 0.05484 | -0.81605 | -0.20382
0.08449 | 0.00584 | -0.01921 | 0.13252 | -0.08325 | 0.08985 | -0.03403 | 0.10576 | -0.13775 | 0.03206 | -0.04505 | 0.0556 | -0.81779 | -0.21195
0.08849 | 0.00576 | -0.0152 | 0.1353 | -0.07925 | 0.09608 | -0.03002 | 0.10683 | -0.13374 | 0.0348 | -0.04107 | 0.05618 | -0.81876 | -0.21619
0.09248 | 0.00569 | -0.01122 | 0.13766 | -0.07523 | 0.10246 | -0.02603 | 0.10737 | -0.12973 | 0.03777 | -0.03705 | 0.05682 | -0.81962 | -0.22002
0.09649 | 0.00564 | -0.00724 | 0.13975 | -0.07124 | 0.10883 | -0.02204 | 0.10763 | -0.12573 | 0.04086 | -0.03305 | 0.05763 | -0.82051 | -0.2242
0.10048 | 0.00558 | -0.00323 | 0.14146 | -0.06724 | 0.11526 | -0.018 | 0.10756 | -0.12176 | 0.0441 | -0.02905 | 0.05833 | -0.82154 | -0.22842
0.1045 | 0.00551 | 0.0007793 | 0.14266 | -0.06325 | 0.12153 | -0.014 | 0.10729 | -0.11777 | 0.04752 | -0.02505 | 0.05926 | -0.82243 | -0.23263
0.1085 | 0.00546 | 0.00478 | 0.14382 | -0.05923 | 0.12765 | -0.01002 | 0.10674 | -0.11376 | 0.05109 | -0.02105 | 0.0602 | -0.82343 | -0.23767
0.11247 | 0.00541 | 0.00878 | 0.14442 | -0.05524 | 0.13368 | -0.00604 | 0.10604 | -0.10974 | 0.05465 | -0.01705 | 0.06135 | -0.82438 | -0.24209
0.11645 | 0.00537 | 0.01277 | 0.1447 | -0.05124 | 0.13933 | -0.00204 | 0.1052 | -0.10575 | 0.0584 | -0.01304 | 0.06254 | -0.82534 | -0.24627
0.12045 | 0.00534 | 0.01678 | 0.14478 | -0.04727 | 0.14477 | 0.00198 | 0.1041 | -0.10175 | 0.06212 | -0.00904 | 0.064 | -0.82632 | -0.25121
0.12448 | 0.0053 | 0.02079 | 0.14467 | -0.04327 | 0.14966 | 0.00598 | 0.10325 | -0.09774 | 0.06582 | -0.00506 | 0.06552 | -0.82726 | -0.25643
0.12847 | 0.00527 | 0.02478 | 0.14428 | -0.03924 | 0.1542 | 0.00998 | 0.10251 | -0.09373 | 0.06946 | -0.00106 | 0.06721 | -0.82827 | -0.26128
0.13246 | 0.00525 | 0.02879 | 0.14359 | -0.03526 | 0.15827 | 0.01397 | 0.10184 | -0.08973 | 0.07307 | 0.00297 | 0.06905 | -0.8292 | -0.26625
0.13647 | 0.00523 | 0.03279 | 0.1429 | -0.03125 | 0.16187 | 0.01797 | 0.10122 | -0.08575 | 0.07646 | 0.00698 | 0.07102 | -0.83011 | -0.27106
0.14047 | 0.00521 | 0.03679 | 0.14182 | -0.02725 | 0.16485 | 0.02199 | 0.10081 | -0.08176 | 0.07974 | 0.01096 | 0.07316 | -0.83105 | -0.27607
0.14449 | 0.0052 | 0.0408 | 0.14042 | -0.02325 | 0.16725 | 0.02599 | 0.10053 | -0.07776 | 0.08268 | 0.01497 | 0.07542 | -0.83202 | -0.28112
0.14848 | 0.0052 | 0.04481 | 0.13925 | -0.01924 | 0.16911 | 0.03 | 0.10023 | -0.07372 | 0.08537 | 0.01896 | 0.07785 | -0.83287 | -0.28644
0.15245 | 0.0052 | 0.04881 | 0.13776 | -0.01524 | 0.17065 | 0.034 | 0.10044 | -0.06974 | 0.08771 | 0.02298 | 0.08043 | -0.83372 | -0.29183
0.15644 | 0.0052 | 0.0528 | 0.1363 | -0.01126 | 0.17134 | 0.038 | 0.10078 | -0.06574 | 0.08971 | 0.02698 | 0.08312 | -0.83467 | -0.29651
0.16045 | 0.00522 | 0.05681 | 0.13461 | -0.00726 | 0.17153 | 0.04202 | 0.10131 | -0.06173 | 0.09129 | 0.03098 | 0.08592 | -0.83556 | -0.3012
0.16447 | 0.00524 | 0.06081 | 0.13295 | -0.00324 | 0.17142 | 0.04601 | 0.10219 | -0.05773 | 0.09246 | 0.03498 | 0.08895 | -0.83642 | -0.30635
0.16846 | 0.00526 | 0.0648 | 0.13138 | 0.00075774 | 0.17094 | 0.05001 | 0.10309 | -0.05373 | 0.09328 | 0.03898 | 0.09199 | -0.8374 | -0.31266
0.17246 | 0.0053 | 0.06877 | 0.12928 | 0.00476 | 0.17003 | 0.05402 | 0.10432 | -0.04974 | 0.09377 | 0.04299 | 0.0953 | -0.83841 | -0.31774
0.17645 | 0.00533 | 0.07278 | 0.12776 | 0.00876 | 0.16854 | 0.05803 | 0.10566 | -0.04576 | 0.09379 | 0.04698 | 0.0987 | -0.83929 | -0.32341
0.18047 | 0.00538 | 0.07679 | 0.1258 | 0.01274 | 0.16674 | 0.06203 | 0.1072 | -0.04177 | 0.09357 | 0.05099 | 0.10222 | -0.84015 | -0.32888
0.18447 | 0.00543 | 0.08079 | 0.12409 | 0.01677 | 0.16468 | 0.06603 | 0.10895 | -0.03776 | 0.09309 | 0.05499 | 0.10584 | -0.84104 | -0.33507
0.18846 | 0.00549 | 0.08479 | 0.12209 | 0.02078 | 0.16265 | 0.07 | 0.11089 | -0.03376 | 0.0924 | 0.05899 | 0.10964 | -0.84195 | -0.34027
0.19242 | 0.00555 | 0.08881 | 0.12046 | 0.02478 | 0.16027 | 0.074 | 0.11306 | -0.02977 | 0.09148 | 0.063 | 0.1136 | -0.84285 | -0.34645
0.19641 | 0.00563 | 0.0928 | 0.11848 | 0.02877 | 0.15796 | 0.07801 | 0.11534 | -0.02576 | 0.0904 | 0.06699 | 0.11769 | -0.84375 | -0.3533
0.20043 | 0.0057 | 0.09681 | 0.11676 | 0.03277 | 0.15556 | 0.08201 | 0.11776 | -0.02176 | 0.08955 | 0.07098 | 0.1219 | -0.84467 | -0.35905
0.20444 | 0.00576 | 0.10082 | 0.11483 | 0.0368 | 0.15317 | 0.086 | 0.12045 | -0.01775 | 0.08867 | 0.07497 | 0.1263 | -0.84552 | -0.36407
0.20844 | 0.00584 | 0.10481 | 0.11321 | 0.04079 | 0.15113 | 0.09002 | 0.12323 | -0.01374 | 0.08787 | 0.07899 | 0.13079 | -0.84638 | -0.37031
0.21245 | 0.00589 | 0.10879 | 0.11134 | 0.04478 | 0.14872 | 0.09401 | 0.12618 | -0.00974 | 0.08718 | 0.08299 | 0.13542 | -0.84719 | -0.37685
0.21644 | 0.00595 | 0.11279 | 0.1096 | 0.04879 | 0.14703 | 0.09803 | 0.12917 | -0.00578 | 0.0863 | 0.08699 | 0.14031 | -0.84809 | -0.38254
0.22044 | 0.00598 | 0.1168 | 0.10804 | 0.05279 | 0.14495 | 0.10203 | 0.1324 | -0.00178 | 0.08605 | 0.09099 | 0.14519 | -0.84898 | -0.38784
0.22445 | 0.006 | 0.1208 | 0.10611 | 0.0568 | 0.14356 | 0.10602 | 0.1357 | 0.00226 | 0.08589 | 0.095 | 0.15038 | -0.84993 | -0.39487
0.22843 | 0.006 | 0.12479 | 0.10461 | 0.0608 | 0.14177 | 0.11 | 0.13919 | 0.00625 | 0.08589 | 0.09902 | 0.15561 | -0.85087 | -0.40238
0.23241 | 0.00598 | 0.1288 | 0.1029 | 0.06479 | 0.14066 | 0.114 | 0.14278 | 0.01026 | 0.08613 | 0.10301 | 0.16112 | -0.85186 | -0.4084
0.23642 | 0.00592 | 0.1328 | 0.10121 | 0.06878 | 0.13968 | 0.11801 | 0.14653 | 0.01425 | 0.08674 | 0.10698 | 0.16677 | -0.85279 | -0.41546
0.24043 | 0.00586 | 0.1368 | 0.09977 | 0.07276 | 0.13886 | 0.12201 | 0.1503 | 0.01825 | 0.08733 | 0.11097 | 0.17258 | -0.8537 | -0.42315
0.24443 | 0.00577 | 0.14081 | 0.0981 | 0.07678 | 0.13816 | 0.12601 | 0.15428 | 0.02226 | 0.08828 | 0.115 | 0.17856 | -0.85467 | -0.43125
0.24842 | 0.00569 | 0.14481 | 0.09664 | 0.08079 | 0.13786 | 0.13001 | 0.15833 | 0.02626 | 0.08938 | 0.11898 | 0.18476 | -0.8556 | -0.43825
0.25242 | 0.00559 | 0.14879 | 0.09522 | 0.08478 | 0.1377 | 0.13402 | 0.16248 | 0.03027 | 0.09077 | 0.12299 | 0.19107 | -0.85648 | -0.44601
0.25642 | 0.00551 | 0.15279 | 0.09355 | 0.0888 | 0.13775 | 0.13802 | 0.1667 | 0.03427 | 0.0923 | 0.12698 | 0.19763 | -0.85733 | -0.4539
0.26044 | 0.00543 | 0.1568 | 0.09221 | 0.09279 | 0.138 | 0.142 | 0.17112 | 0.03826 | 0.09403 | 0.13248 | 0.20679 | -0.85819 | -0.46108
0.26444 | 0.00536 | 0.1608 | 0.09085 | 0.09681 | 0.13857 | 0.14599 | 0.1756 | 0.04228 | 0.09608 | 0.13649 | 0.21388 | -0.85908 | -0.4675
0.26841 | 0.0053 | 0.16479 | 0.08927 | 0.10082 | 0.13914 | 0.14999 | 0.18013 | 0.04628 | 0.09824 | 0.14048 | 0.22114 | -0.85994 | -0.47422
0.2724 | 0.00526 | 0.1688 | 0.08802 | 0.10479 | 0.13997 | 0.154 | 0.18474 | 0.05028 | 0.10058 | 0.14446 | 0.22869 | -0.86076 | -0.48132
0.27639 | 0.00522 | 0.17279 | 0.0866 | 0.10877 | 0.14101 | 0.158 | 0.18949 | 0.05428 | 0.1032 | 0.14847 | 0.23645 | -0.8617 | -0.48816
0.2804 | 0.0052 | 0.1768 | 0.08536 | 0.11277 | 0.14226 | 0.162 | 0.19419 | 0.05829 | 0.10591 | 0.15248 | 0.24443 | -0.86273 | -0.49521
0.2844 | 0.00518 | 0.18082 | 0.08408 | 0.11679 | 0.14362 | 0.16676 | 0.19978 | 0.06229 | 0.10882 | 0.15648 | 0.25267 | -0.86367 | -0.5042
0.28839 | 0.00516 | 0.1848 | 0.08269 | 0.12079 | 0.14505 | 0.17152 | 0.20543 | 0.06629 | 0.11201 | 0.16048 | 0.26114 | -0.86464 | -0.51452
0.29239 | 0.00509 | 0.18878 | 0.08153 | 0.12479 | 0.14687 | 0.17551 | 0.21031 | 0.07026 | 0.1152 | 0.16448 | 0.26989 | -0.86563 | -0.52336
0.29639 | 0.00515 | 0.19277 | 0.08033 | 0.12878 | 0.14868 | 0.17949 | 0.21516 | 0.07426 | 0.1187 | 0.1685 | 0.27887 | -0.8666 | -0.53336
0.30042 | 0.00514 | 0.19679 | 0.07906 | 0.13278 | 0.15059 | 0.18348 | 0.22012 | 0.07828 | 0.12231 | 0.1725 | 0.28816 | -0.86732 | -0.54159
0.30441 | 0.00513 | 0.20079 | 0.07789 | 0.1368 | 0.15262 | 0.18748 | 0.22499 | 0.08228 | 0.12605 | 0.17647 | 0.29763 | -0.86811 | -0.54895
0.30839 | 0.00512 | 0.20479 | 0.07679 | 0.14079 | 0.1548 | 0.1915 | 0.22976 | 0.08628 | 0.13005 | 0.18046 | 0.30747 | -0.86884 | -0.55412
0.31239 | 0.00512 | 0.2088 | 0.07563 | 0.14476 | 0.15712 | 0.19549 | 0.23441 | 0.09028 | 0.1342 | 0.18446 | 0.31757 | -0.86978 | -0.56261
0.31638 | 0.0051 | 0.21279 | 0.07437 | 0.14876 | 0.15954 | 0.1995 | 0.23908 | 0.09428 | 0.13847 | 0.18847 | 0.32792 | -0.87078 | -0.57369
0.32041 | 0.00508 | 0.21681 | 0.07343 | 0.15277 | 0.1619 | 0.20349 | 0.24349 | 0.09831 | 0.14292 | 0.19248 | 0.33862 | -0.87178 | -0.58388
0.3244 | 0.00506 | 0.2208 | 0.07235 | 0.15679 | 0.16445 | 0.2075 | 0.24785 | 0.1023 | 0.14754 | 0.19648 | 0.34961 | -0.87274 | -0.59129
0.3284 | 0.00503 | 0.22479 | 0.07122 | 0.16077 | 0.16715 | 0.21151 | 0.25202 | 0.10628 | 0.15238 | 0.20047 | 0.36081 | -0.87363 | -0.60081
0.3324 | 0.005 | 0.22878 | 0.07025 | 0.16479 | 0.16963 | 0.2155 | 0.25598 | 0.11027 | 0.15733 | 0.20449 | 0.37245 | -0.8746 | -0.61157
0.33641 | 0.00496 | 0.23278 | 0.06929 | 0.16878 | 0.17235 | 0.21947 | 0.25962 | 0.11426 | 0.16246 | 0.20848 | 0.38422 | -0.87543 | -0.61869
0.34042 | 0.00491 | 0.23679 | 0.0683 | 0.1728 | 0.17496 | 0.22348 | 0.26327 | 0.11827 | 0.16784 | 0.21246 | 0.39626 | -0.87633 | -0.62579
0.34441 | 0.00487 | 0.24079 | 0.0673 | 0.1768 | 0.17767 | 0.2275 | 0.26643 | 0.12227 | 0.17329 | 0.21647 | 0.40868 | -0.87705 | -0.6339
0.34839 | 0.00483 | 0.24478 | 0.06647 | 0.18078 | 0.18022 | 0.23149 | 0.26925 | 0.12628 | 0.17906 | 0.22049 | 0.42115 | -0.87786 | -0.64398
0.35239 | 0.00478 | 0.24879 | 0.06548 | 0.18476 | 0.18274 | 0.23548 | 0.27179 | 0.13027 | 0.18496 | 0.22448 | 0.43372 | -0.87878 | -0.65316
0.3564 | 0.00472 | 0.25278 | 0.06461 | 0.18876 | 0.18532 | 0.23949 | 0.27374 | 0.13429 | 0.19107 | 0.22847 | 0.44661 | -0.87958 | -0.66024
0.3604 | 0.00468 | 0.25681 | 0.06379 | 0.19278 | 0.18783 | 0.24348 | 0.27548 | 0.13903 | 0.19847 | 0.23246 | 0.45951 | -0.88041 | -0.67034
0.3644 | 0.00463 | 0.26081 | 0.06294 | 0.19678 | 0.19036 | 0.2475 | 0.27672 | 0.14376 | 0.206 | 0.23648 | 0.47239 | -0.88139 | -0.68251
0.36841 | 0.00459 | 0.26479 | 0.06209 | 0.20078 | 0.19253 | 0.25151 | 0.27736 | 0.14776 | 0.21297 | 0.24049 | 0.4855 | -0.88223 | -0.69127
0.37239 | 0.00455 | 0.26876 | 0.06116 | 0.20478 | 0.19468 | 0.25548 | 0.2775 | 0.15176 | 0.21983 | 0.24445 | 0.49858 | -0.88315 | -0.69986
0.37642 | 0.00452 | 0.27277 | 0.06044 | 0.20878 | 0.19675 | 0.25947 | 0.2773 | 0.15577 | 0.22713 | 0.24844 | 0.51129 | -0.88395 | -0.71046
0.38041 | 0.00449 | 0.27678 | 0.05958 | 0.2128 | 0.19865 | 0.26347 | 0.27657 | 0.15976 | 0.23455 | 0.25245 | 0.52391 | -0.88479 | -0.7231
0.38441 | 0.00446 | 0.28077 | 0.05873 | 0.21752 | 0.20034 | 0.26748 | 0.27513 | 0.16375 | 0.24221 | 0.25646 | 0.53622 | -0.88571 | -0.73165
0.38839 | 0.00445 | 0.28477 | 0.05793 | 0.22227 | 0.20207 | 0.27148 | 0.27334 | 0.16775 | 0.25001 | 0.26046 | 0.54812 | -0.88667 | -0.73977
0.39238 | 0.00442 | 0.28878 | 0.05698 | 0.22626 | 0.20322 | 0.27548 | 0.27103 | 0.17178 | 0.25813 | 0.26446 | 0.5593 | -0.88764 | -0.75067
0.39639 | 0.00439 | 0.29278 | 0.05624 | 0.23029 | 0.20411 | 0.27948 | 0.26846 | 0.17577 | 0.26645 | 0.26846 | 0.5701 | -0.88854 | -0.76349
0.40041 | 0.00439 | 0.2968 | 0.05543 | 0.23428 | 0.20472 | 0.28348 | 0.26532 | 0.17973 | 0.27489 | 0.2725 | 0.5802 | -0.88936 | -0.76977
0.40442 | 0.00436 | 0.3008 | 0.05466 | 0.23828 | 0.20518 | 0.28751 | 0.26197 | 0.18373 | 0.28375 | 0.27649 | 0.58915 | -0.8903 | -0.77897
0.40842 | 0.00434 | 0.30479 | 0.05385 | 0.24227 | 0.20542 | 0.2915 | 0.25844 | 0.18775 | 0.29277 | 0.28046 | 0.59739 | -0.89118 | -0.79044
0.41241 | 0.00433 | 0.30878 | 0.05304 | 0.24627 | 0.20523 | 0.29549 | 0.2545 | 0.19175 | 0.30195 | 0.28446 | 0.6041 | -0.89205 | -0.8031
0.41644 | 0.00432 | 0.31278 | 0.05234 | 0.2503 | 0.20476 | 0.29948 | 0.25044 | 0.19576 | 0.31133 | 0.28847 | 0.60986 | -0.89287 | -0.81161
0.42044 | 0.00432 | 0.3168 | 0.05161 | 0.25429 | 0.20378 | 0.30348 | 0.24626 | 0.19976 | 0.32096 | 0.29247 | 0.61402 | -0.89364 | -0.82171
0.42441 | 0.00432 | 0.32079 | 0.05089 | 0.25826 | 0.2027 | 0.30749 | 0.24187 | 0.20376 | 0.33073 | 0.29647 | 0.61692 | -0.89441 | -0.83434
0.4284 | 0.00434 | 0.32479 | 0.05022 | 0.26226 | 0.20132 | 0.3115 | 0.23751 | 0.20777 | 0.34064 | 0.30047 | 0.6182 | -0.89529 | -0.84937
0.43239 | 0.00436 | 0.3288 | 0.04949 | 0.26625 | 0.19947 | 0.31548 | 0.23298 | 0.21177 | 0.35085 | 0.30446 | 0.61811 | -0.89617 | -0.85964
0.43641 | 0.00438 | 0.33279 | 0.04891 | 0.27027 | 0.19764 | 0.31948 | 0.22824 | 0.21575 | 0.36109 | 0.30849 | 0.61678 | -0.89706 | -0.87045
0.44041 | 0.00442 | 0.33681 | 0.04827 | 0.27427 | 0.19535 | 0.32349 | 0.22365 | 0.21974 | 0.37134 | 0.31248 | 0.61341 | -0.89782 | -0.88153
0.44441 | 0.00444 | 0.3408 | 0.04762 | 0.27828 | 0.19305 | 0.32752 | 0.21911 | 0.22375 | 0.38177 | 0.31648 | 0.60893 | -0.8986 | -0.89251
0.44841 | 0.00447 | 0.34479 | 0.04705 | 0.28228 | 0.19044 | 0.33151 | 0.2145 | 0.22776 | 0.39223 | 0.32046 | 0.60292 | -0.89949 | -0.90119
0.4524 | 0.00451 | 0.34878 | 0.04646 | 0.28626 | 0.1876 | 0.3355 | 0.21008 | 0.23176 | 0.40268 | 0.32446 | 0.59591 | -0.90037 | -0.90888
0.45643 | 0.00456 | 0.35276 | 0.04581 | 0.29028 | 0.18477 | 0.33948 | 0.20569 | 0.23575 | 0.41304 | 0.32847 | 0.58781 | -0.90108 | -0.91692
0.46042 | 0.00461 | 0.35679 | 0.0453 | 0.29428 | 0.18174 | 0.34348 | 0.20142 | 0.23977 | 0.42342 | 0.33248 | 0.579 | -0.90185 | -0.92814
0.4644 | 0.00467 | 0.36079 | 0.04472 | 0.29827 | 0.1786 | 0.3475 | 0.19715 | 0.24377 | 0.43346 | 0.33647 | 0.56942 | -0.90272 | -0.94017
0.4684 | 0.00474 | 0.36479 | 0.04418 | 0.30226 | 0.17551 | 0.3515 | 0.19297 | 0.24776 | 0.44327 | 0.34048 | 0.55939 | -0.90357 | -0.94952
0.47239 | 0.00481 | 0.36879 | 0.04353 | 0.30626 | 0.17228 | 0.3555 | 0.18893 | 0.25173 | 0.45279 | 0.34447 | 0.54898 | -0.90441 | -0.96235
0.4764 | 0.00489 | 0.37279 | 0.04307 | 0.31027 | 0.16908 | 0.35949 | 0.18497 | 0.25573 | 0.46192 | 0.34848 | 0.53851 | -0.90506 | -0.97406
0.4804 | 0.00498 | 0.37682 | 0.04252 | 0.31426 | 0.16591 | 0.36349 | 0.18116 | 0.25975 | 0.47055 | 0.3525 | 0.52776 | -0.90587 | -0.98809
0.4844 | 0.00506 | 0.38081 | 0.042 | 0.31828 | 0.16275 | 0.3675 | 0.17743 | 0.26375 | 0.47866 | 0.35649 | 0.51713 | -0.90667 | -0.99716
0.48839 | 0.00517 | 0.38478 | 0.04147 | 0.32228 | 0.15958 | 0.37151 | 0.17384 | 0.26776 | 0.48604 | 0.36048 | 0.50673 | -0.90745 | -1.00908
0.4924 | 0.00527 | 0.38879 | 0.04096 | 0.32627 | 0.15664 | 0.3755 | 0.17035 | 0.27175 | 0.49248 | 0.36447 | 0.49639 | -0.90822 | -1.0225
0.49641 | 0.00537 | 0.39278 | 0.04047 | 0.33029 | 0.15351 | 0.37948 | 0.16701 | 0.27576 | 0.49817 | 0.36846 | 0.48638 | -0.90896 | -1.03688
0.50041 | 0.00548 | 0.39679 | 0.03992 | 0.33429 | 0.15052 | 0.38348 | 0.16374 | 0.27978 | 0.50298 | 0.37246 | 0.47655 | -0.90985 | -1.04602
0.50439 | 0.00559 | 0.40079 | 0.03954 | 0.33829 | 0.14762 | 0.38748 | 0.16075 | 0.28376 | 0.50656 | 0.37648 | 0.46701 | -0.91067 | -1.05741
0.50839 | 0.00577 | 0.40479 | 0.03904 | 0.34227 | 0.14495 | 0.3915 | 0.15764 | 0.28775 | 0.50918 | 0.38048 | 0.45777 | -0.9114 | -1.06912
0.51238 | 0.0058 | 0.40879 | 0.03859 | 0.34625 | 0.14243 | 0.39549 | 0.15472 | 0.29175 | 0.51067 | 0.38449 | 0.44876 | -0.91221 | -1.08522
0.5164 | 0.0059 | 0.41281 | 0.03815 | 0.35028 | 0.13976 | 0.3995 | 0.15201 | 0.29576 | 0.51076 | 0.38849 | 0.43994 | -0.91304 | -1.09612
0.5204 | 0.00598 | 0.41682 | 0.03766 | 0.35428 | 0.13735 | 0.4035 | 0.14937 | 0.29975 | 0.50972 | 0.39249 | 0.43145 | -0.914 | -1.10531
0.5244 | 0.00606 | 0.42081 | 0.0373 | 0.35828 | 0.1351 | 0.40752 | 0.14673 | 0.30376 | 0.50744 | 0.39651 | 0.42331 | -0.91482 | -1.11689
0.52839 | 0.00614 | 0.42478 | 0.03689 | 0.36227 | 0.13272 | 0.41153 | 0.14441 | 0.30776 | 0.50391 | 0.40051 | 0.41532 | -0.91572 | -1.12991
0.53241 | 0.00619 | 0.42877 | 0.03649 | 0.36627 | 0.13057 | 0.41552 | 0.14206 | 0.31175 | 0.49969 | 0.40449 | 0.40764 | -0.91653 | -1.14075
0.53641 | 0.00626 | 0.43278 | 0.03611 | 0.37029 | 0.12833 | 0.4195 | 0.1398 | 0.31577 | 0.49416 | 0.40848 | 0.40025 | -0.91743 | -1.15118
0.5404 | 0.0063 | 0.43679 | 0.0357 | 0.37429 | 0.12625 | 0.42349 | 0.13778 | 0.31977 | 0.48821 | 0.41246 | 0.3931 | -0.9182 | -1.16472
0.5444 | 0.00633 | 0.4408 | 0.03536 | 0.37828 | 0.12437 | 0.4275 | 0.13559 | 0.32376 | 0.48108 | 0.41648 | 0.38632 | -0.91891 | -1.17906
0.54839 | 0.00634 | 0.44479 | 0.035 | 0.38227 | 0.12235 | 0.43151 | 0.13358 | 0.32775 | 0.47376 | 0.42048 | 0.37979 | -0.91973 | -1.19166
0.5524 | 0.00636 | 0.44879 | 0.03468 | 0.38626 | 0.12052 | 0.43551 | 0.13143 | 0.33174 | 0.46581 | 0.42449 | 0.37342 | -0.92053 | -1.20242
0.5564 | 0.00636 | 0.4528 | 0.03433 | 0.39028 | 0.11858 | 0.43951 | 0.12941 | 0.33575 | 0.45761 | 0.42849 | 0.36742 | -0.92128 | -1.2184
0.5604 | 0.00636 | 0.45679 | 0.03388 | 0.39428 | 0.11694 | 0.44351 | 0.12718 | 0.33976 | 0.44919 | 0.43248 | 0.36155 | -0.92219 | -1.23895
0.56439 | 0.00635 | 0.46079 | 0.0337 | 0.3983 | 0.11511 | 0.44751 | 0.12521 | 0.34377 | 0.44075 | 0.43648 | 0.35599 | -0.92292 | -1.25604
0.56839 | 0.00635 | 0.46478 | 0.03335 | 0.40229 | 0.11345 | 0.45152 | 0.12309 | 0.34776 | 0.43221 | 0.44051 | 0.35044 | -0.92381 | -1.26336
0.57241 | 0.0063 | 0.46878 | 0.03303 | 0.40629 | 0.1118 | 0.45551 | 0.12125 | 0.35176 | 0.42366 | 0.4445 | 0.34532 | -0.92463 | -1.27719
0.57641 | 0.00629 | 0.47279 | 0.03271 | 0.41031 | 0.11023 | 0.4595 | 0.1194 | 0.35575 | 0.41529 | 0.44848 | 0.34017 | -0.92535 | -1.29256
0.58039 | 0.00625 | 0.47679 | 0.0324 | 0.4143 | 0.10853 | 0.46349 | 0.1176 | 0.35977 | 0.40703 | 0.45248 | 0.33525 | -0.92611 | -1.3081
0.58438 | 0.00623 | 0.48079 | 0.03208 | 0.41829 | 0.10709 | 0.46751 | 0.116 | 0.36377 | 0.39902 | 0.45647 | 0.33037 | -0.92693 | -1.31305
0.58837 | 0.00618 | 0.48479 | 0.03171 | 0.42227 | 0.10551 | 0.47151 | 0.11433 | 0.36776 | 0.39125 | 0.46049 | 0.32577 | -0.92779 | -1.32135
0.59239 | 0.00615 | 0.48879 | 0.03148 | 0.42627 | 0.10415 | 0.4755 | 0.11254 | 0.37176 | 0.38369 | 0.46448 | 0.32114 | -0.92867 | -1.33377
0.59639 | 0.0061 | 0.49281 | 0.03117 | 0.43027 | 0.10278 | 0.4795 | 0.11095 | 0.37576 | 0.37621 | 0.46848 | 0.31662 | -0.92935 | -1.34995
0.60038 | 0.00606 | 0.49681 | 0.03087 | 0.43428 | 0.10132 | 0.4835 | 0.10927 | 0.37976 | 0.36918 | 0.47248 | 0.31239 | -0.93015 | -1.36382
0.6044 | 0.00602 | 0.50079 | 0.03059 | 0.43828 | 0.10008 | 0.48751 | 0.10788 | 0.38377 | 0.36222 | 0.47648 | 0.30811 | -0.93109 | -1.37204
0.6084 | 0.00598 | 0.50479 | 0.0303 | 0.44228 | 0.09881 | 0.49153 | 0.10641 | 0.38777 | 0.35555 | 0.4805 | 0.30395 | -0.93203 | -1.38788
0.61242 | 0.00592 | 0.50877 | 0.03001 | 0.44627 | 0.09751 | 0.49551 | 0.10483 | 0.39176 | 0.34917 | 0.48449 | 0.29995 | -0.93287 | -1.40778
0.6164 | 0.00588 | 0.5128 | 0.02968 | 0.4503 | 0.09639 | 0.49948 | 0.10347 | 0.39576 | 0.34307 | 0.48848 | 0.29606 | -0.93367 | -1.42117
0.6204 | 0.00583 | 0.5168 | 0.02948 | 0.45429 | 0.09518 | 0.50348 | 0.10205 | 0.39978 | 0.33699 | 0.49247 | 0.29223 | -0.9345 | -1.43462
0.62438 | 0.00576 | 0.52079 | 0.02921 | 0.45903 | 0.09374 | 0.50749 | 0.1005 | 0.40379 | 0.33128 | 0.49646 | 0.28854 | -0.93542 | -1.45223
0.62838 | 0.0057 | 0.5248 | 0.02894 | 0.46378 | 0.09255 | 0.5115 | 0.09918 | 0.40779 | 0.32572 | 0.50048 | 0.28496 | -0.93628 | -1.47529
0.6324 | 0.00566 | 0.52879 | 0.02871 | 0.46777 | 0.09146 | 0.5155 | 0.09777 | 0.41175 | 0.32031 | 0.50448 | 0.28144 | -0.93709 | -1.49126
0.6364 | 0.00558 | 0.53281 | 0.02845 | 0.47179 | 0.09038 | 0.51949 | 0.09643 | 0.41576 | 0.31512 | 0.50848 | 0.27803 | -0.93785 | -1.49965
0.6404 | 0.00551 | 0.53681 | 0.02819 | 0.47578 | 0.08929 | 0.52349 | 0.09511 | 0.41975 | 0.31006 | 0.51247 | 0.27477 | -0.9386 | -1.51137
0.6444 | 0.00543 | 0.54079 | 0.02795 | 0.47978 | 0.08812 | 0.5275 | 0.09369 | 0.42378 | 0.30522 | 0.51647 | 0.27138 | -0.93941 | -1.52633
0.6478 | 0.00536 | 0.54478 | 0.02764 | 0.48378 | 0.08718 | 0.53301 | 0.09225 | 0.42777 | 0.30047 | 0.52049 | 0.26817 | -0.94029 | -1.54271
0.64918 | 0.00533 | 0.54878 | 0.02745 | 0.48778 | 0.08618 | 0.537 | 0.09092 | 0.43177 | 0.29586 | 0.52449 | 0.26501 | -0.94122 | -1.54975
0.64906 | 0.00415 | 0.5528 | 0.02721 | 0.4918 | 0.08518 | 0.54099 | 0.08986 | 0.43577 | 0.29135 | 0.52848 | 0.26194 | -0.94205 | -1.56273
0.64623 | -0.00261 | 0.5568 | 0.02698 | 0.49579 | 0.08425 | 0.54498 | 0.08876 | 0.43976 | 0.28698 | 0.53247 | 0.25897 | -0.94297 | -1.57887
0.64073 | -0.00264 | 0.56079 | 0.02675 | 0.49977 | 0.08319 | 0.54899 | 0.08757 | 0.44378 | 0.28277 | 0.53646 | 0.25593 | -0.94389 | -1.59497
0.63597 | -0.0028 | 0.5648 | 0.02652 | 0.50377 | 0.08229 | 0.553 | 0.08653 | 0.44777 | 0.27872 | 0.54047 | 0.25301 | -0.94474 | -1.60626
0.63198 | -0.00284 | 0.56879 | 0.02629 | 0.50777 | 0.08135 | 0.557 | 0.08543 | 0.45176 | 0.27484 | 0.54448 | 0.25023 | -0.9456 | -1.62732
0.62796 | -0.00286 | 0.57281 | 0.02608 | 0.51178 | 0.08044 | 0.561 | 0.08437 | 0.45575 | 0.27091 | 0.54847 | 0.24737 | -0.94644 | -1.65226
0.62397 | -0.00287 | 0.5768 | 0.02585 | 0.51577 | 0.07946 | 0.56499 | 0.08328 | 0.45975 | 0.26714 | 0.55247 | 0.24463 | -0.94736 | -1.67309
0.61998 | -0.00287 | 0.58078 | 0.02557 | 0.51978 | 0.07861 | 0.56902 | 0.08234 | 0.46377 | 0.2635 | 0.55647 | 0.242 | -0.94824 | -1.68365
0.61598 | -0.00288 | 0.58477 | 0.02543 | 0.52377 | 0.07778 | 0.57301 | 0.08127 | 0.46776 | 0.25998 | 0.56049 | 0.2392 | -0.94911 | -1.69903
0.61199 | -0.00285 | 0.58877 | 0.02522 | 0.52778 | 0.07695 | 0.57699 | 0.08038 | 0.47175 | 0.25664 | 0.56449 | 0.23661 | -0.94996 | -1.71677
0.60797 | -0.00284 | 0.59279 | 0.02502 | 0.53179 | 0.07614 | 0.58098 | 0.07947 | 0.47575 | 0.25327 | 0.56848 | 0.23412 | -0.95089 | -1.73383
0.60397 | -0.00282 | 0.59679 | 0.02482 | 0.53578 | 0.07527 | 0.58497 | 0.07853 | 0.47976 | 0.24994 | 0.57245 | 0.23157 | -0.95169 | -1.7455
0.59996 | -0.00279 | 0.60078 | 0.02461 | 0.53976 | 0.07455 | 0.589 | 0.07759 | 0.48378 | 0.24696 | 0.57645 | 0.22934 | -0.95244 | -1.76177
0.59597 | -0.00276 | 0.60477 | 0.02441 | 0.54375 | 0.07372 | 0.593 | 0.0766 | 0.48777 | 0.2439 | 0.58046 | 0.22693 | -0.95321 | -1.77937
0.59197 | -0.00273 | 0.60878 | 0.02421 | 0.54777 | 0.07305 | 0.59699 | 0.07572 | 0.49176 | 0.24091 | 0.58447 | 0.2247 | -0.95416 | -1.78857
0.58795 | -0.00269 | 0.61281 | 0.02401 | 0.55178 | 0.07235 | 0.60099 | 0.07476 | 0.49575 | 0.238 | 0.58846 | 0.22252 | -0.95504 | -1.79112
0.58396 | -0.00265 | 0.6168 | 0.02369 | 0.55577 | 0.07163 | 0.60499 | 0.07404 | 0.49975 | 0.23531 | 0.59247 | 0.22037 | -0.95579 | -1.80676
0.57999 | -0.00261 | 0.62078 | 0.02365 | 0.55977 | 0.07092 | 0.60902 | 0.0732 | 0.50376 | 0.23233 | 0.59647 | 0.21834 | -0.9566 | -1.82498
0.576 | -0.00256 | 0.62478 | 0.0234 | 0.56378 | 0.07022 | 0.613 | 0.07241 | 0.50776 | 0.22973 | 0.60048 | 0.2162 | -0.9574 | -1.84486
0.572 | -0.00252 | 0.62878 | 0.02319 | 0.56779 | 0.06939 | 0.617 | 0.07159 | 0.51175 | 0.22704 | 0.60449 | 0.21427 | -0.95821 | -1.85552
0.56798 | -0.00248 | 0.63278 | 0.02299 | 0.57179 | 0.06879 | 0.62099 | 0.07077 | 0.51575 | 0.22433 | 0.60848 | 0.21221 | -0.95908 | -1.87866
0.56397 | -0.00242 | 0.63678 | 0.0228 | 0.57578 | 0.06808 | 0.62498 | 0.07007 | 0.51975 | 0.22184 | 0.61246 | 0.2103 | -0.95985 | -1.90617
0.55998 | -0.00237 | 0.64078 | 0.0226 | 0.57975 | 0.06743 | 0.629 | 0.06933 | 0.52377 | 0.21925 | 0.61645 | 0.2083 | -0.96073 | -1.93096
0.55598 | -0.00232 | 0.64477 | 0.02239 | 0.58374 | 0.06675 | 0.63299 | 0.06847 | 0.52777 | 0.2169 | 0.62047 | 0.20643 | -0.96166 | -1.94555
0.55197 | -0.00226 | 0.64878 | 0.02219 | 0.58775 | 0.066 | 0.637 | 0.06781 | 0.53176 | 0.21442 | 0.62447 | 0.20452 | -0.96258 | -1.96771
0.54795 | -0.0022 | 0.65195 | 0.02203 | 0.59177 | 0.06542 | 0.641 | 0.06706 | 0.53574 | 0.21218 | 0.62847 | 0.20255 | -0.9635 | -1.98707
0.54397 | -0.00215 | 0.65313 | 0.02203 | 0.59577 | 0.0648 | 0.64499 | 0.06631 | 0.53974 | 0.20983 | 0.63246 | 0.20078 | -0.96436 | -1.99648
0.53999 | -0.00209 | 0.65308 | 0.01973 | 0.59977 | 0.06418 | 0.64902 | 0.06562 | 0.54375 | 0.20768 | 0.63647 | 0.19884 | -0.96512 | -1.98573
0.53599 | -0.00203 | 0.65104 | 0.01613 | 0.60377 | 0.06358 | 0.65301 | 0.06481 | 0.54776 | 0.20547 | 0.64048 | 0.19708 | -0.96591 | -1.9847
0.53198 | -0.00198 | 0.64702 | 0.01591 | 0.60779 | 0.06296 | 0.65701 | 0.06419 | 0.55175 | 0.20332 | 0.64448 | 0.19522 | -0.96681 | -1.99546
0.52798 | -0.00192 | 0.64302 | 0.01569 | 0.61179 | 0.06228 | 0.661 | 0.06351 | 0.55576 | 0.20139 | 0.64847 | 0.19342 | -0.96763 | -2.00744
0.52398 | -0.00187 | 0.63902 | 0.0155 | 0.61578 | 0.06182 | 0.66499 | 0.06285 | 0.55976 | 0.19931 | 0.65248 | 0.19175 | -0.96923 | -2.03233
0.51999 | -0.00181 | 0.63503 | 0.01533 | 0.61977 | 0.06119 | 0.66902 | 0.06217 | 0.56376 | 0.19742 | 0.65647 | 0.19007 | -0.97081 | -2.12155
0.51599 | -0.00177 | 0.63103 | 0.01516 | 0.62377 | 0.06048 | 0.67301 | 0.06155 | 0.56776 | 0.19542 | 0.66049 | 0.18827 | -0.9717 | -2.14716
0.51197 | -0.00172 | 0.627 | 0.01501 | 0.62778 | 0.05992 | 0.67701 | 0.06087 | 0.57174 | 0.19361 | 0.66449 | 0.18672 | -0.97257 | -2.16638
0.50797 | -0.00167 | 0.62301 | 0.01486 | 0.63178 | 0.05933 | 0.68102 | 0.06034 | 0.57573 | 0.1918 | 0.66849 | 0.18501 | -0.97343 | -2.18042
0.50397 | -0.00163 | 0.61903 | 0.0147 | 0.63577 | 0.05873 | 0.68502 | 0.05974 | 0.57973 | 0.1899 | 0.67249 | 0.1835 | -0.97431 | -2.19799
0.49999 | -0.00159 | 0.61503 | 0.01449 | 0.63978 | 0.05812 | 0.68904 | 0.05914 | 0.58375 | 0.18822 | 0.67648 | 0.18198 | -0.97525 | -2.18997
0.496 | -0.00156 | 0.61104 | 0.01441 | 0.64378 | 0.05753 | 0.69304 | 0.05846 | 0.58775 | 0.18644 | 0.68049 | 0.18039 | -0.97621 | -2.18042
0.49197 | -0.00153 | 0.60702 | 0.01427 | 0.6478 | 0.05695 | 0.69701 | 0.05788 | 0.59175 | 0.1847 | 0.6845 | 0.17898 | -0.97719 | -2.18518
0.48796 | -0.0015 | 0.60302 | 0.01413 | 0.65179 | 0.05629 | 0.701 | 0.05727 | 0.59575 | 0.1831 | 0.6885 | 0.1775 | -0.97821 | -2.20358
0.48397 | -0.00147 | 0.59902 | 0.014 | 0.65579 | 0.05588 | 0.70502 | 0.05666 | 0.59975 | 0.18141 | 0.69248 | 0.17598 | -0.97916 | -2.21414
0.47997 | -0.00146 | 0.59503 | 0.01387 | 0.65978 | 0.05527 | 0.70903 | 0.05612 | 0.60376 | 0.17976 | 0.69647 | 0.1745 | -0.97996 | -2.24138
0.47598 | -0.00143 | 0.59102 | 0.01372 | 0.66378 | 0.05468 | 0.71302 | 0.05557 | 0.60776 | 0.17823 | 0.70049 | 0.17322 | -0.98077 | -2.27768
0.47195 | -0.00142 | 0.587 | 0.01358 | 0.6678 | 0.0542 | 0.71702 | 0.05504 | 0.61176 | 0.1767 | 0.70449 | 0.17186 | -0.98154 | -2.30997
0.46797 | -0.00141 | 0.58302 | 0.01344 | 0.6718 | 0.05366 | 0.72102 | 0.05441 | 0.61575 | 0.17506 | 0.70849 | 0.17044 | -0.9823 | -2.32294
0.46397 | -0.0014 | 0.57904 | 0.01331 | 0.6758 | 0.0531 | 0.72503 | 0.05388 | 0.61974 | 0.17361 | 0.71251 | 0.16921 | -0.98307 | -2.3438
0.45998 | -0.00139 | 0.57504 | 0.01316 | 0.6798 | 0.05251 | 0.72903 | 0.05333 | 0.62375 | 0.17216 | 0.7165 | 0.16793 | -0.98387 | -2.37104
0.45599 | -0.00138 | 0.57104 | 0.01304 | 0.68379 | 0.05206 | 0.73302 | 0.05277 | 0.62776 | 0.17062 | 0.72051 | 0.1666 | -0.98464 | -2.39514
0.45196 | -0.00138 | 0.56702 | 0.01285 | 0.68781 | 0.05157 | 0.737 | 0.0523 | 0.63176 | 0.16926 | 0.72451 | 0.16536 | -0.98549 | -2.39497
0.44798 | -0.00137 | 0.56303 | 0.01277 | 0.69181 | 0.05109 | 0.74099 | 0.05176 | 0.63575 | 0.16782 | 0.7285 | 0.16402 | -0.98623 | -2.38545
0.44398 | -0.00138 | 0.55902 | 0.01264 | 0.6958 | 0.05056 | 0.74501 | 0.05128 | 0.63976 | 0.16635 | 0.73247 | 0.16281 | -0.98704 | -2.38148
0.43998 | -0.00138 | 0.55504 | 0.01251 | 0.69979 | 0.05015 | 0.74902 | 0.05082 | 0.64378 | 0.16502 | 0.73648 | 0.16153 | -0.98793 | -2.39218
0.43596 | -0.00138 | 0.55102 | 0.01238 | 0.70378 | 0.04972 | 0.75302 | 0.0503 | 0.64777 | 0.16369 | 0.74049 | 0.16017 | -0.98886 | -2.40152
0.43195 | -0.00139 | 0.54702 | 0.01225 | 0.70781 | 0.04929 | 0.75703 | 0.0499 | 0.65177 | 0.16237 | 0.74448 | 0.15895 | -0.98971 | -2.41445
0.42796 | -0.0014 | 0.54302 | 0.01212 | 0.71179 | 0.04875 | 0.76102 | 0.04944 | 0.65577 | 0.161 | 0.74848 | 0.15765 | -0.99041 | -2.43647
0.42398 | -0.00139 | 0.53905 | 0.01199 | 0.7158 | 0.04847 | 0.76503 | 0.04898 | 0.65976 | 0.15977 | 0.75248 | 0.15629 | -0.99127 | -2.46855
0.41999 | -0.0014 | 0.53504 | 0.01186 | 0.71981 | 0.04801 | 0.76808 | 0.04859 | 0.66379 | 0.15842 | 0.75647 | 0.15505 | -0.99221 | -2.49561
0.41599 | -0.00142 | 0.53102 | 0.01174 | 0.72382 | 0.04759 | 0.76919 | 0.04852 | 0.66778 | 0.15722 | 0.76049 | 0.15372 | -0.9931 | -2.52458
0.41197 | -0.00142 | 0.52702 | 0.01162 | 0.72782 | 0.04715 | 0.76911 | 0.04652 | 0.67178 | 0.15601 | 0.76449 | 0.15257 | -0.99399 | -2.56564
0.40797 | -0.00143 | 0.52303 | 0.01149 | 0.73182 | 0.04667 | 0.76707 | 0.04463 | 0.67577 | 0.15473 | 0.76849 | 0.15137 | -0.99485 | -2.5974
0.40397 | -0.00144 | 0.51903 | 0.01132 | 0.7358 | 0.04629 | 0.76305 | 0.04389 | 0.67977 | 0.15361 | 0.77247 | 0.15008 | -0.99567 | -2.59182
0.39996 | -0.00146 | 0.51503 | 0.01124 | 0.73978 | 0.04587 | 0.75906 | 0.04332 | 0.68378 | 0.15238 | 0.77647 | 0.14897 | -0.99653 | -2.59207
0.39595 | -0.00147 | 0.51101 | 0.01112 | 0.74379 | 0.04544 | 0.75506 | 0.04273 | 0.68779 | 0.15126 | 0.78047 | 0.14782 | -0.99742 | -2.60415
0.39194 | -0.00148 | 0.50701 | 0.01099 | 0.7478 | 0.04492 | 0.75106 | 0.04227 | 0.69177 | 0.15008 | 0.78447 | 0.14669 | -0.99834 | -2.62488
0.38794 | -0.0015 | 0.50302 | 0.01087 | 0.7518 | 0.0446 | 0.74707 | 0.04176 | 0.69576 | 0.14901 | 0.78778 | 0.14558 | -0.9992 | -2.62731
0.38396 | -0.00151 | 0.49905 | 0.01075 | 0.75579 | 0.04413 | 0.74304 | 0.04127 | 0.69976 | 0.14788 | 0.78913 | 0.14542 | -0.99996 | -2.63654
0.37997 | -0.00152 | 0.49505 | 0.01063 | 0.7585 | 0.04383 | 0.73905 | 0.04074 | 0.70379 | 0.14683 | 0.78906 | 0.14533 | -1.00071 | -2.65912
0.37596 | -0.00154 | 0.49103 | 0.01051 | 0.75924 | 0.04432 | 0.73506 | 0.04033 | 0.70778 | 0.14572 | 0.78704 | 0.1411 | -1.00158 | -2.6843
0.37195 | -0.00155 | 0.48703 | 0.01039 | 0.75929 | 0.0443 | 0.73107 | 0.03989 | 0.71178 | 0.14472 | 0.78306 | 0.13964 | -1.00244 | -2.68865
0.36796 | -0.00156 | 0.48303 | 0.01027 | 0.75721 | 0.03986 | 0.72709 | 0.03945 | 0.71579 | 0.14362 | 0.77904 | 0.13841 | -1.00336 | -2.70491
0.36396 | -0.00157 | 0.47902 | 0.01014 | 0.75321 | 0.03932 | 0.72306 | 0.03898 | 0.71978 | 0.14267 | 0.77504 | 0.13717 | -1.00411 | -2.73538
0.35996 | -0.00158 | 0.47502 | 0.01004 | 0.74921 | 0.03887 | 0.71907 | 0.03858 | 0.7238 | 0.14166 | 0.77104 | 0.13606 | -1.00489 | -2.77061
0.35595 | -0.00159 | 0.471 | 0.00992 | 0.74521 | 0.03839 | 0.71506 | 0.03813 | 0.72779 | 0.14065 | 0.76706 | 0.13488 | -1.00567 | -2.77867
0.35195 | -0.00159 | 0.46701 | 0.00975 | 0.74119 | 0.03804 | 0.71107 | 0.03771 | 0.73178 | 0.13962 | 0.76306 | 0.13376 | -1.0067 | -2.76663
0.34796 | -0.00159 | 0.46302 | 0.00967 | 0.73719 | 0.03765 | 0.70706 | 0.03726 | 0.73576 | 0.13858 | 0.75905 | 0.13268 | -1.00763 | -2.77397
0.34397 | -0.00159 | 0.45903 | 0.00956 | 0.73322 | 0.03728 | 0.70303 | 0.03688 | 0.73976 | 0.13764 | 0.75505 | 0.13149 | -1.00851 | -2.80423
0.33998 | -0.00159 | 0.45425 | 0.00934 | 0.72922 | 0.03685 | 0.69904 | 0.03649 | 0.74379 | 0.13664 | 0.75106 | 0.1304 | -1.00926 | -2.81906
0.33596 | -0.00159 | 0.44948 | 0.00918 | 0.72522 | 0.03651 | 0.69506 | 0.03609 | 0.74777 | 0.13573 | 0.74706 | 0.12922 | -1.01009 | -2.83626
0.33196 | -0.00159 | 0.44549 | 0.00906 | 0.72121 | 0.03614 | 0.69106 | 0.03569 | 0.75177 | 0.1348 | 0.74305 | 0.12811 | -1.01097 | -2.86555
0.32796 | -0.00159 | 0.44149 | 0.00894 | 0.71721 | 0.0358 | 0.68705 | 0.03527 | 0.75576 | 0.13384 | 0.73903 | 0.12691 | -1.01184 | -2.89277
0.32395 | -0.00159 | 0.43749 | 0.00884 | 0.71321 | 0.03545 | 0.68304 | 0.03495 | 0.75977 | 0.13294 | 0.73504 | 0.1258 | -1.01266 | -2.88988
0.31997 | -0.00159 | 0.43347 | 0.00873 | 0.70921 | 0.03504 | 0.67905 | 0.03459 | 0.76379 | 0.132 | 0.73106 | 0.12479 | -1.01335 | -2.88123
0.31594 | -0.00159 | 0.42948 | 0.00863 | 0.70518 | 0.03474 | 0.67505 | 0.03424 | 0.76778 | 0.13117 | 0.72708 | 0.12371 | -1.01408 | -2.88524
0.31195 | -0.0016 | 0.42548 | 0.00853 | 0.70119 | 0.03441 | 0.67106 | 0.03388 | 0.77177 | 0.13027 | 0.72308 | 0.12272 | -1.01485 | -2.90167
0.30795 | -0.00159 | 0.4215 | 0.00844 | 0.6972 | 0.03408 | 0.66704 | 0.03347 | 0.77575 | 0.12933 | 0.71905 | 0.12169 | -1.01573 | -2.92562
0.30397 | -0.0016 | 0.41751 | 0.0083 | 0.69321 | 0.03372 | 0.66303 | 0.03317 | 0.77838 | 0.12879 | 0.71506 | 0.12074 | -1.01666 | -2.93806
0.29997 | -0.00161 | 0.41349 | 0.00826 | 0.68922 | 0.03334 | 0.65904 | 0.03282 | 0.77915 | 0.12843 | 0.71105 | 0.11974 | -1.01754 | -2.96453
0.29594 | -0.00161 | 0.40949 | 0.00817 | 0.6852 | 0.03303 | 0.65503 | 0.03249 | 0.77709 | 0.12459 | 0.70706 | 0.11883 | -1.01844 | -2.99706
0.29195 | -0.00162 | 0.4055 | 0.00808 | 0.6812 | 0.03271 | 0.65105 | 0.03217 | 0.7731 | 0.12332 | 0.70305 | 0.11784 | -1.01934 | -3.01026
0.28795 | -0.00163 | 0.40149 | 0.00798 | 0.67721 | 0.03238 | 0.64705 | 0.03183 | 0.76912 | 0.12234 | 0.69903 | 0.11695 | -1.02018 | -3.01045
0.28394 | -0.00165 | 0.39749 | 0.0079 | 0.67321 | 0.03203 | 0.64304 | 0.03154 | 0.76513 | 0.12137 | 0.69504 | 0.116 | -1.021 | -3.02371
0.27994 | -0.00165 | 0.39347 | 0.0078 | 0.66921 | 0.03164 | 0.63903 | 0.03126 | 0.76111 | 0.1205 | 0.69106 | 0.11509 | -1.02179 | -3.04517
0.27593 | -0.00167 | 0.38947 | 0.0077 | 0.66519 | 0.03137 | 0.63504 | 0.03097 | 0.7571 | 0.11956 | 0.68706 | 0.11416 | -1.02259 | -3.06177
0.27194 | -0.00173 | 0.38549 | 0.00761 | 0.6612 | 0.03106 | 0.63105 | 0.03068 | 0.75311 | 0.11876 | 0.68305 | 0.11321 | -1.02349 | -3.05844
0.26796 | -0.00171 | 0.3815 | 0.00752 | 0.65721 | 0.03073 | 0.62703 | 0.03041 | 0.74911 | 0.11793 | 0.67905 | 0.11237 | -1.0244 | -3.0782
0.26397 | -0.00173 | 0.37751 | 0.00743 | 0.65321 | 0.03041 | 0.62303 | 0.03015 | 0.74512 | 0.11707 | 0.67506 | 0.11144 | -1.02537 | -3.10813
0.25997 | -0.00176 | 0.37348 | 0.00733 | 0.64921 | 0.03005 | 0.61905 | 0.02985 | 0.7411 | 0.11631 | 0.67105 | 0.11063 | -1.02623 | -3.11874
0.25595 | -0.00178 | 0.36949 | 0.00724 | 0.64518 | 0.02976 | 0.61505 | 0.02964 | 0.7371 | 0.11551 | 0.66707 | 0.10975 | -1.02715 | -3.12302
0.25195 | -0.0018 | 0.3655 | 0.00714 | 0.6412 | 0.02944 | 0.61105 | 0.02938 | 0.7331 | 0.11467 | 0.66304 | 0.10897 | -1.02804 | -3.14179
0.24795 | -0.00184 | 0.36149 | 0.00704 | 0.63719 | 0.02913 | 0.60702 | 0.02913 | 0.72914 | 0.11394 | 0.65904 | 0.10817 | -1.02893 | -3.17232
0.24396 | -0.00187 | 0.35749 | 0.00695 | 0.63319 | 0.02882 | 0.60302 | 0.02886 | 0.72515 | 0.11314 | 0.65505 | 0.10733 | -1.02984 | -3.18272
0.23995 | -0.00191 | 0.35347 | 0.0068 | 0.62919 | 0.02853 | 0.59903 | 0.0286 | 0.72113 | 0.11241 | 0.65105 | 0.10659 | -1.0308 | -3.19407
0.23594 | -0.00195 | 0.34948 | 0.00674 | 0.62517 | 0.02819 | 0.59503 | 0.02835 | 0.71712 | 0.11166 | 0.64705 | 0.10575 | -1.03175 | -3.21729
0.23194 | -0.00199 | 0.34549 | 0.00664 | 0.62117 | 0.02795 | 0.59103 | 0.02806 | 0.71312 | 0.11086 | 0.64303 | 0.10498 | -1.03252 | -3.23793
0.22797 | -0.00203 | 0.3415 | 0.00654 | 0.61719 | 0.02767 | 0.587 | 0.02783 | 0.70912 | 0.11015 | 0.63903 | 0.10414 | -1.03321 | -3.23246
0.22398 | -0.00209 | 0.3375 | 0.00642 | 0.61319 | 0.0274 | 0.58302 | 0.02758 | 0.70512 | 0.10944 | 0.63503 | 0.10336 | -1.03386 | -3.22743
0.21998 | -0.00214 | 0.33348 | 0.00632 | 0.60919 | 0.02712 | 0.57903 | 0.02736 | 0.70109 | 0.10868 | 0.63103 | 0.10253 | -1.03468 | -3.23791
0.21595 | -0.00221 | 0.32948 | 0.0062 | 0.60518 | 0.02684 | 0.57505 | 0.02715 | 0.6971 | 0.108 | 0.62703 | 0.1017 | -1.03552 | -3.26523
0.21196 | -0.00227 | 0.32549 | 0.00609 | 0.60117 | 0.02652 | 0.57105 | 0.02692 | 0.69312 | 0.10728 | 0.62301 | 0.10095 | -1.03635 | -3.28149
0.20795 | -0.00234 | 0.32148 | 0.00597 | 0.59717 | 0.02628 | 0.56703 | 0.02667 | 0.68913 | 0.10652 | 0.61902 | 0.10015 | -1.03715 | -3.29323
0.20396 | -0.00242 | 0.31749 | 0.00585 | 0.59317 | 0.02602 | 0.56304 | 0.02641 | 0.68513 | 0.10586 | 0.61504 | 0.09943 | -1.03792 | -3.32269
0.19995 | -0.00251 | 0.31348 | 0.00572 | 0.58916 | 0.02574 | 0.55903 | 0.0262 | 0.68112 | 0.10513 | 0.61104 | 0.09868 | -1.03885 | -3.34869
0.19593 | -0.00261 | 0.30947 | 0.0056 | 0.58515 | 0.02548 | 0.55504 | 0.02597 | 0.67712 | 0.10437 | 0.60704 | 0.09791 | -1.03982 | -3.34677
0.19195 | -0.00271 | 0.30549 | 0.00546 | 0.58116 | 0.02522 | 0.55104 | 0.02574 | 0.6731 | 0.10369 | 0.60303 | 0.09724 | -1.04074 | -3.34614
0.18798 | -0.00282 | 0.30151 | 0.00527 | 0.57719 | 0.02499 | 0.54703 | 0.02553 | 0.66912 | 0.10298 | 0.59903 | 0.09653 | -1.04163 | -3.37795
0.18399 | -0.00296 | 0.29749 | 0.00517 | 0.5732 | 0.02471 | 0.54303 | 0.0253 | 0.66512 | 0.10224 | 0.59503 | 0.09576 | -1.0426 | -3.40736
0.17997 | -0.00315 | 0.29347 | 0.00503 | 0.56918 | 0.02453 | 0.53905 | 0.02508 | 0.66109 | 0.10159 | 0.59102 | 0.09506 | -1.04355 | -3.39999
0.17596 | -0.00324 | 0.28947 | 0.00487 | 0.56517 | 0.02429 | 0.53505 | 0.02482 | 0.65711 | 0.10095 | 0.58627 | 0.09422 | -1.04446 | -3.41051
0.17197 | -0.0034 | 0.28548 | 0.0047 | 0.56118 | 0.02408 | 0.53106 | 0.02456 | 0.6531 | 0.10026 | 0.58151 | 0.09344 | -1.04532 | -3.4354
0.16797 | -0.00358 | 0.28147 | 0.00453 | 0.55717 | 0.02386 | 0.52703 | 0.02436 | 0.64911 | 0.09968 | 0.57752 | 0.09273 | -1.04609 | -3.44997
0.16398 | -0.00377 | 0.27747 | 0.00436 | 0.55317 | 0.02364 | 0.52304 | 0.02412 | 0.64511 | 0.09906 | 0.57355 | 0.09201 | -1.0468 | -3.4374
0.15996 | -0.00397 | 0.27346 | 0.00416 | 0.54916 | 0.02342 | 0.51904 | 0.0239 | 0.6411 | 0.09839 | 0.56956 | 0.09137 | -1.04749 | -3.43632
0.15596 | -0.0042 | 0.26947 | 0.00397 | 0.54517 | 0.02316 | 0.51505 | 0.02368 | 0.63709 | 0.09778 | 0.56554 | 0.09069 | -1.04845 | -3.45435
0.15196 | -0.00443 | 0.2655 | 0.00376 | 0.54117 | 0.02296 | 0.51103 | 0.02346 | 0.63309 | 0.09718 | 0.56153 | 0.08999 | -1.04936 | -3.47885
0.14798 | -0.00467 | 0.26151 | 0.00348 | 0.53718 | 0.02273 | 0.50703 | 0.02325 | 0.6291 | 0.09659 | 0.55753 | 0.08936 | -1.05002 | -3.47295
0.14399 | -0.00502 | 0.25748 | 0.00332 | 0.53319 | 0.0225 | 0.50303 | 0.02302 | 0.62508 | 0.09595 | 0.55353 | 0.08871 | -1.05079 | -3.47854
0.13997 | -0.00522 | 0.25348 | 0.0031 | 0.52916 | 0.02226 | 0.49905 | 0.02279 | 0.62109 | 0.09541 | 0.54954 | 0.08801 | -1.0517 | -3.50818
0.13598 | -0.0055 | 0.24949 | 0.00286 | 0.52517 | 0.02203 | 0.49506 | 0.02251 | 0.6171 | 0.09482 | 0.54552 | 0.0874 | -1.05261 | -3.54309
0.13198 | -0.00582 | 0.24548 | 0.00263 | 0.52118 | 0.02181 | 0.49105 | 0.02228 | 0.61311 | 0.0942 | 0.54152 | 0.08674 | -1.05339 | -3.54352
0.12796 | -0.00614 | 0.2415 | 0.00239 | 0.51717 | 0.02155 | 0.48704 | 0.02203 | 0.60837 | 0.09368 | 0.53753 | 0.08604 | -1.05418 | -3.54448
0.12397 | -0.00646 | 0.23747 | 0.00215 | 0.51317 | 0.02136 | 0.48304 | 0.02176 | 0.60359 | 0.09296 | 0.53354 | 0.08541 | -1.05513 | -3.5569
0.11995 | -0.00692 | 0.23348 | 0.00183 | 0.50915 | 0.02115 | 0.47904 | 0.02146 | 0.59959 | 0.0924 | 0.52955 | 0.08475 | -1.05601 | -3.57129
0.11596 | -0.00719 | 0.22949 | 0.00167 | 0.50517 | 0.02094 | 0.47504 | 0.02116 | 0.59558 | 0.09179 | 0.52552 | 0.08407 | -1.05694 | -3.56508
0.11197 | -0.00755 | 0.22551 | 0.00144 | 0.50118 | 0.02072 | 0.47103 | 0.02084 | 0.59159 | 0.09127 | 0.52153 | 0.08347 | -1.0579 | -3.5754
0.10799 | -0.00794 | 0.22151 | 0.0012 | 0.49719 | 0.02051 | 0.46703 | 0.0206 | 0.5876 | 0.09071 | 0.51753 | 0.08285 | -1.05877 | -3.59341
0.10399 | -0.0083 | 0.21748 | 0.000966486 | 0.49319 | 0.0203 | 0.46305 | 0.02034 | 0.58357 | 0.09016 | 0.51353 | 0.08218 | -1.05956 | -3.61143
0.09996 | -0.00878 | 0.21273 | 0.000711349 | 0.48917 | 0.02008 | 0.45906 | 0.02008 | 0.57958 | 0.08958 | 0.50952 | 0.0816 | -1.06044 | -3.61441
0.09597 | -0.00904 | 0.20799 | 0.000288472 | 0.48518 | 0.01983 | 0.45506 | 0.01984 | 0.57561 | 0.08906 | 0.50551 | 0.08099 | -1.06119 | -3.63076
0.09196 | -0.00938 | 0.20398 | 6.60763e-05 | 0.48118 | 0.01966 | 0.45104 | 0.01961 | 0.57162 | 0.08852 | 0.50151 | 0.08035 | -1.06208 | -3.6522
0.08796 | -0.00966 | 0.19997 | -0.000239691 | 0.47718 | 0.01947 | 0.44704 | 0.01938 | 0.56762 | 0.08798 | 0.49754 | 0.07978 | -1.06301 | -3.6551
0.08396 | -0.00993 | 0.19596 | -0.000529513 | 0.47318 | 0.01928 | 0.44305 | 0.01912 | 0.5636 | 0.08739 | 0.49355 | 0.07921 | -1.06401 | -3.6405
0.07994 | -0.01015 | 0.19196 | -0.000848589 | 0.46917 | 0.0191 | 0.43904 | 0.01895 | 0.5596 | 0.08692 | 0.48954 | 0.07858 | -1.06503 | -3.65182
0.07595 | -0.01039 | 0.188 | -0.00115 | 0.46519 | 0.01891 | 0.43504 | 0.01875 | 0.5556 | 0.0864 | 0.48553 | 0.07801 | -1.06591 | -3.68548
0.07198 | -0.01041 | 0.18326 | -0.00164 | 0.46119 | 0.01873 | 0.43102 | 0.01856 | 0.5516 | 0.08588 | 0.48153 | 0.07744 | -1.06684 | -3.70186
0.06798 | -0.01035 | 0.17849 | -0.00193 | 0.45721 | 0.01856 | 0.42703 | 0.01836 | 0.54759 | 0.08535 | 0.47753 | 0.07684 | -1.06772 | -3.69685
0.06397 | -0.01017 | 0.1745 | -0.00222 | 0.4532 | 0.01839 | 0.42305 | 0.0182 | 0.54359 | 0.08491 | 0.47353 | 0.07621 | -1.06848 | -3.7038
0.05996 | -0.00986 | 0.1705 | -0.00252 | 0.44919 | 0.0182 | 0.41906 | 0.01803 | 0.53959 | 0.08441 | 0.46952 | 0.07567 | -1.06929 | -3.72907
0.05596 | -0.00946 | 0.1665 | -0.00279 | 0.4452 | 0.01806 | 0.41506 | 0.01788 | 0.53561 | 0.08394 | 0.46552 | 0.07509 | -1.07028 | -3.73384
0.05196 | -0.00901 | 0.1625 | -0.00306 | 0.4412 | 0.0179 | 0.41104 | 0.0177 | 0.53161 | 0.08344 | 0.46152 | 0.0745 | -1.07124 | -3.72885
0.04797 | -0.00856 | 0.15847 | -0.0034 | 0.4372 | 0.01775 | 0.40704 | 0.01753 | 0.5276 | 0.08302 | 0.45754 | 0.07398 | -1.07207 | -3.72658
0.04395 | -0.00792 | 0.15449 | -0.00356 | 0.43318 | 0.0176 | 0.40303 | 0.01732 | 0.5236 | 0.08255 | 0.45354 | 0.07346 | -1.07289 | -3.7441
0.03994 | -0.00778 | 0.1505 | -0.00375 | 0.42917 | 0.01745 | 0.39903 | 0.01718 | 0.5196 | 0.08208 | 0.44952 | 0.07292 | -1.07372 | -3.74246
0.03595 | -0.00751 | 0.1465 | -0.00393 | 0.42518 | 0.01729 | 0.39502 | 0.01702 | 0.51561 | 0.08163 | 0.44553 | 0.07236 | -1.07443 | -3.72525
0.03195 | -0.00728 | 0.14249 | -0.00405 | 0.42121 | 0.01714 | 0.39101 | 0.01682 | 0.5116 | 0.08113 | 0.44153 | 0.07188 | -1.07509 | -3.72518
0.02795 | -0.0071 | 0.13849 | -0.00412 | 0.41721 | 0.01699 | 0.38702 | 0.01663 | 0.50758 | 0.0807 | 0.43752 | 0.07138 | -1.07599 | -3.73502
0.02394 | -0.00691 | 0.13449 | -0.00414 | 0.41319 | 0.01685 | 0.38303 | 0.01646 | 0.50358 | 0.08024 | 0.43352 | 0.07087 | -1.0768 | -3.74096
0.01993 | -0.00675 | 0.13049 | -0.00411 | 0.40919 | 0.0167 | 0.37904 | 0.01626 | 0.4996 | 0.07978 | 0.4295 | 0.07033 | -1.0777 | -3.74036
0.01594 | -0.0066 | 0.12649 | -0.00401 | 0.40519 | 0.01653 | 0.37503 | 0.01606 | 0.49561 | 0.07928 | 0.42552 | 0.06986 | -1.07866 | -3.75747
0.01193 | -0.00647 | 0.12248 | -0.00386 | 0.40118 | 0.0164 | 0.37102 | 0.01586 | 0.49161 | 0.07887 | 0.42153 | 0.06934 | -1.07951 | -3.78105
0.00794 | -0.00633 | 0.11848 | -0.00367 | 0.39718 | 0.01625 | 0.36703 | 0.01561 | 0.4876 | 0.0784 | 0.41755 | 0.0688 | -1.08035 | -3.7977
0.00392 | -0.00623 | 0.11449 | -0.00348 | 0.39316 | 0.0161 | 0.36303 | 0.01544 | 0.48359 | 0.07794 | 0.41356 | 0.06831 | -1.08122 | -3.79858
-7.559e-05 | -0.0061 | 0.11051 | -0.00328 | 0.38918 | 0.01595 | 0.35904 | 0.01523 | 0.4796 | 0.07749 | 0.40953 | 0.0678 | -1.08216 | -3.81451
-0.00407 | -0.00601 | 0.10651 | -0.00311 | 0.38517 | 0.01579 | 0.35501 | 0.01502 | 0.4756 | 0.07698 | 0.40553 | 0.0673 | -1.083 | -3.82586
-0.00805 | -0.00592 | 0.1025 | -0.00294 | 0.38119 | 0.01563 | 0.35102 | 0.01479 | 0.4716 | 0.07658 | 0.40154 | 0.06677 | -1.08381 | -3.80657
-0.01206 | -0.00582 | 0.09849 | -0.00278 | 0.3772 | 0.01547 | 0.34702 | 0.01457 | 0.46758 | 0.07615 | 0.39753 | 0.06629 | -1.08466 | -3.80235
-0.01608 | -0.00572 | 0.0945 | -0.00264 | 0.37317 | 0.01531 | 0.34304 | 0.01434 | 0.46359 | 0.07572 | 0.39351 | 0.06581 | -1.08548 | -3.8218
-0.02008 | -0.00564 | 0.0905 | -0.00251 | 0.36919 | 0.01513 | 0.33905 | 0.01412 | 0.45959 | 0.07525 | 0.38951 | 0.06533 | -1.08645 | -3.84211
-0.02408 | -0.00553 | 0.0865 | -0.00238 | 0.36518 | 0.01492 | 0.33503 | 0.01386 | 0.45562 | 0.07488 | 0.38552 | 0.0648 | -1.08728 | -3.82929
-0.02808 | -0.00543 | 0.08249 | -0.00229 | 0.36119 | 0.01479 | 0.33102 | 0.01368 | 0.45161 | 0.07447 | 0.38153 | 0.06435 | -1.088 | -3.82294
-0.03207 | -0.0053 | 0.07848 | -0.0022 | 0.35718 | 0.01462 | 0.32703 | 0.01346 | 0.44759 | 0.07408 | 0.37755 | 0.06386 | -1.08882 | -3.83634
-0.0361 | -0.00519 | 0.07448 | -0.00212 | 0.35316 | 0.01444 | 0.32303 | 0.01323 | 0.4436 | 0.07368 | 0.37354 | 0.06339 | -1.08962 | -3.85827
-0.04007 | -0.00504 | 0.0705 | -0.00208 | 0.34917 | 0.01426 | 0.31904 | 0.01301 | 0.4396 | 0.0733 | 0.36952 | 0.06287 | -1.09054 | -3.85119
-0.04406 | -0.00493 | 0.06651 | -0.00203 | 0.34518 | 0.01407 | 0.31502 | 0.01277 | 0.43559 | 0.07286 | 0.36553 | 0.06242 | -1.09149 | -3.85009
-0.04805 | -0.00477 | 0.0625 | -0.00199 | 0.34119 | 0.01387 | 0.31102 | 0.0125 | 0.43159 | 0.0725 | 0.36153 | 0.06194 | -1.09239 | -3.87335
-0.05204 | -0.00462 | 0.05851 | -0.00197 | 0.33719 | 0.01367 | 0.30703 | 0.01224 | 0.42757 | 0.07209 | 0.35753 | 0.06146 | -1.09323 | -3.88936
-0.05606 | -0.00448 | 0.0545 | -0.00195 | 0.33316 | 0.01347 | 0.30304 | 0.01191 | 0.42357 | 0.07169 | 0.35352 | 0.06094 | -1.09402 | -3.88559
-0.06006 | -0.00432 | 0.0505 | -0.00193 | 0.32918 | 0.0132 | 0.29904 | 0.01168 | 0.41961 | 0.07126 | 0.34951 | 0.06051 | -1.09492 | -3.88986
-0.06405 | -0.00417 | 0.04651 | -0.0019 | 0.32517 | 0.01304 | 0.29501 | 0.01141 | 0.41561 | 0.0708 | 0.34552 | 0.06004 | -1.09583 | -3.91125
-0.06805 | -0.00401 | 0.04249 | -0.00189 | 0.32117 | 0.01282 | 0.29102 | 0.01112 | 0.4116 | 0.07043 | 0.34153 | 0.05956 | -1.09667 | -3.92445
-0.07205 | -0.00379 | 0.03848 | -0.00188 | 0.31718 | 0.01259 | 0.28702 | 0.01081 | 0.40758 | 0.07003 | 0.33754 | 0.05903 | -1.09761 | -3.91575
-0.07609 | -0.00373 | 0.03449 | -0.00185 | 0.31317 | 0.01236 | 0.28302 | 0.01049 | 0.40358 | 0.06961 | 0.33351 | 0.05856 | -1.09852 | -3.92661
-0.08007 | -0.00358 | 0.03049 | -0.00184 | 0.30916 | 0.01211 | 0.279 | 0.01009 | 0.39959 | 0.0692 | 0.32951 | 0.05808 | -1.09938 | -3.94267
-0.08406 | -0.00346 | 0.0265 | -0.00182 | 0.30517 | 0.01185 | 0.27499 | 0.00982 | 0.39559 | 0.06875 | 0.32552 | 0.05757 | -1.10026 | -3.94525
-0.08804 | -0.00332 | 0.02248 | -0.0018 | 0.30118 | 0.01152 | 0.27099 | 0.00952 | 0.39159 | 0.06839 | 0.32151 | 0.05697 | -1.1012 | -3.93309
-0.09204 | -0.00319 | 0.01849 | -0.00179 | 0.29717 | 0.01129 | 0.26625 | 0.00909 | 0.38758 | 0.06799 | 0.31753 | 0.05649 | -1.10211 | -3.93754
-0.09604 | -0.00308 | 0.01449 | -0.00177 | 0.29316 | 0.01101 | 0.26151 | 0.00852 | 0.38357 | 0.06758 | 0.31352 | 0.05596 | -1.10302 | -3.95031
-0.10004 | -0.00297 | 0.01049 | -0.00176 | 0.28916 | 0.01072 | 0.25749 | 0.00824 | 0.3796 | 0.06718 | 0.30952 | 0.05541 | -1.10389 | -3.93836
-0.10404 | -0.00287 | 0.0065 | -0.00177 | 0.28515 | 0.0104 | 0.25348 | 0.00787 | 0.37561 | 0.06673 | 0.30552 | 0.0548 | -1.10483 | -3.93078
-0.10804 | -0.00278 | 0.00247 | -0.00175 | 0.28115 | 0.01005 | 0.24948 | 0.00747 | 0.37159 | 0.06636 | 0.30154 | 0.05429 | -1.10568 | -3.94242
-0.11206 | -0.00268 | -0.00151 | -0.00175 | 0.27715 | 0.00974 | 0.24549 | 0.00707 | 0.3676 | 0.06595 | 0.29755 | 0.0537 | -1.10652 | -3.95903
-0.11606 | -0.00259 | -0.0055 | -0.00175 | 0.27239 | 0.00935 | 0.24148 | 0.00656 | 0.36359 | 0.06555 | 0.29352 | 0.053 | -1.10736 | -3.95266
-0.12006 | -0.00251 | -0.00949 | -0.00176 | 0.26764 | 0.00891 | 0.23747 | 0.00618 | 0.35959 | 0.06515 | 0.28952 | 0.05241 | -1.1082 | -3.95616
-0.12402 | -0.00245 | -0.0135 | -0.00177 | 0.26365 | 0.0086 | 0.23347 | 0.00572 | 0.35559 | 0.0647 | 0.28552 | 0.05174 | -1.10902 | -3.97595
-0.12801 | -0.00237 | -0.01751 | -0.00177 | 0.25965 | 0.0082 | 0.22947 | 0.00527 | 0.35157 | 0.06434 | 0.28152 | 0.05094 | -1.10984 | -3.99692
-0.13203 | -0.00231 | -0.02151 | -0.00179 | 0.25563 | 0.00796 | 0.22549 | 0.00472 | 0.34759 | 0.06393 | 0.27752 | 0.05025 | -1.11061 | -3.99081
-0.13605 | -0.00226 | -0.02551 | -0.0018 | 0.25164 | 0.00764 | 0.2215 | 0.00432 | 0.3436 | 0.06353 | 0.2735 | 0.0494 | -1.11142 | -3.9875
-0.14003 | -0.00221 | -0.02951 | -0.0018 | 0.24763 | 0.00731 | 0.21748 | 0.00386 | 0.33961 | 0.06314 | 0.26951 | 0.04861 | -1.11218 | -3.99594
-0.14403 | -0.00215 | -0.03351 | -0.00182 | 0.24364 | 0.00697 | 0.21349 | 0.00341 | 0.3356 | 0.06266 | 0.26553 | 0.04773 | -1.1131 | -4.0055
-0.14802 | -0.00211 | -0.03752 | -0.00183 | 0.23962 | 0.00654 | 0.20948 | 0.00287 | 0.33158 | 0.06229 | 0.26155 | 0.04681 | -1.11404 | -3.9865
-0.15204 | -0.00206 | -0.04151 | -0.00184 | 0.23561 | 0.00624 | 0.20548 | 0.00251 | 0.32759 | 0.06186 | 0.25754 | 0.04589 | -1.11494 | -3.97335
-0.15604 | -0.00203 | -0.04549 | -0.00186 | 0.23162 | 0.00586 | 0.20148 | 0.00212 | 0.32359 | 0.06142 | 0.25352 | 0.04482 | -1.11586 | -3.97732
-0.16003 | -0.00199 | -0.04948 | -0.00186 | 0.22764 | 0.00548 | 0.19747 | 0.00175 | 0.31958 | 0.06097 | 0.24953 | 0.04386 | -1.11671 | -3.99273
-0.16401 | -0.00195 | -0.05349 | -0.00187 | 0.22365 | 0.00501 | 0.19347 | 0.00139 | 0.31558 | 0.06045 | 0.24553 | 0.0427 | -1.11751 | -3.98285
-0.168 | -0.00192 | -0.0575 | -0.00188 | 0.21964 | 0.00465 | 0.18949 | 0.000988686 | 0.31158 | 0.06001 | 0.24152 | 0.04163 | -1.11836 | -3.98397
-0.17202 | -0.0019 | -0.06149 | -0.00189 | 0.21562 | 0.00425 | 0.18475 | 0.000788662 | 0.30759 | 0.05949 | 0.23752 | 0.04045 | -1.11928 | -4.00431
-0.17601 | -0.00187 | -0.06549 | -0.00189 | 0.21164 | 0.00384 | 0.17998 | 0.000483898 | 0.30359 | 0.05896 | 0.23351 | 0.03922 | -1.1202 | -4.01922
-0.18001 | -0.00184 | -0.06947 | -0.0019 | 0.20763 | 0.00336 | 0.17597 | 0.000333889 | 0.2996 | 0.05834 | 0.22951 | 0.03809 | -1.12105 | -4.01486
-0.18401 | -0.00181 | -0.07349 | -0.00191 | 0.20364 | 0.00298 | 0.17198 | 0.000231707 | 0.29559 | 0.05781 | 0.22554 | 0.03682 | -1.12196 | -4.02639
-0.18801 | -0.00179 | -0.0775 | -0.00191 | 0.19963 | 0.00259 | 0.16798 | 0.000199014 | 0.29157 | 0.0572 | 0.22154 | 0.03576 | -1.1229 | -4.04902
-0.19203 | -0.00173 | -0.08148 | -0.00191 | 0.19562 | 0.00217 | 0.16398 | 0.000229042 | 0.28758 | 0.05649 | 0.21753 | 0.03474 | -1.12369 | -4.05174
-0.19602 | -0.00175 | -0.08546 | -0.00191 | 0.19162 | 0.0018 | 0.15996 | 0.000311927 | 0.28357 | 0.05587 | 0.21352 | 0.03385 | -1.12464 | -4.03717
-0.20001 | -0.00173 | -0.08946 | -0.00191 | 0.18764 | 0.00134 | 0.15596 | 0.000416883 | 0.27958 | 0.05515 | 0.20952 | 0.03295 | -1.1256 | -4.04339
-0.204 | -0.00171 | -0.09346 | -0.0019 | 0.18366 | 0.00106 | 0.15196 | 0.000536147 | 0.27557 | 0.05435 | 0.20552 | 0.03236 | -1.12654 | -4.05314
-0.208 | -0.00169 | -0.09747 | -0.0019 | 0.17887 | 0.000760157 | 0.14798 | 0.000680614 | 0.27156 | 0.05359 | 0.20152 | 0.03181 | -1.12746 | -4.03356
-0.21202 | -0.00168 | -0.10146 | -0.0019 | 0.17412 | 0.000390611 | 0.14399 | 0.000787462 | 0.26757 | 0.0528 | 0.1975 | 0.03119 | -1.12824 | -4.0245
-0.21602 | -0.00167 | -0.10546 | -0.00189 | 0.17013 | 0.000156494 | 0.13997 | 0.000886142 | 0.2636 | 0.05184 | 0.19349 | 0.03084 | -1.12911 | -4.03414
-0.22003 | -0.00165 | -0.10946 | -0.00188 | 0.16613 | -0.000109226 | 0.13598 | 0.000953731 | 0.2596 | 0.05101 | 0.18953 | 0.03042 | -1.13006 | -4.04901
-0.22403 | -0.00163 | -0.11349 | -0.00187 | 0.16213 | -0.000182958 | 0.13197 | 0.000996177 | 0.25559 | 0.05004 | 0.18554 | 0.03 | -1.13103 | -4.0356
-0.22802 | -0.00162 | -0.11749 | -0.00186 | 0.15811 | -0.000256545 | 0.12797 | 0.00104 | 0.25158 | 0.04916 | 0.18155 | 0.02943 | -1.13202 | -4.03679
-0.23205 | -0.0016 | -0.12147 | -0.00186 | 0.15411 | -0.000241945 | 0.12397 | 0.00106 | 0.24759 | 0.04822 | 0.17752 | 0.02901 | -1.13292 | -4.05187
-0.23603 | -0.00159 | -0.12544 | -0.00185 | 0.15013 | -0.000184935 | 0.11995 | 0.00107 | 0.24358 | 0.04717 | 0.17353 | 0.0285 | -1.13379 | -4.0573
-0.24001 | -0.00158 | -0.12943 | -0.00183 | 0.14614 | -7.9393e-05 | 0.11596 | 0.00107 | 0.2396 | 0.04626 | 0.16953 | 0.02794 | -1.13457 | -4.04717
-0.244 | -0.00157 | -0.13345 | -0.00182 | 0.14214 | 7.76448e-05 | 0.11197 | 0.00105 | 0.23557 | 0.04516 | 0.16552 | 0.02723 | -1.13541 | -4.05429
-0.24799 | -0.00155 | -0.13745 | -0.00181 | 0.13813 | 0.000222643 | 0.10799 | 0.00103 | 0.23157 | 0.04423 | 0.16153 | 0.02671 | -1.13637 | -4.07269
-0.25202 | -0.00155 | -0.14145 | -0.0018 | 0.13413 | 0.000375319 | 0.104 | 0.000979011 | 0.22758 | 0.04315 | 0.15751 | 0.02608 | -1.13738 | -4.07899
-0.25601 | -0.00153 | -0.14544 | -0.00178 | 0.13013 | 0.000502657 | 0.09997 | 0.000944401 | 0.2236 | 0.04224 | 0.15351 | 0.02531 | -1.13828 | -4.07474
-0.26001 | -0.00153 | -0.14944 | -0.00177 | 0.12613 | 0.000623593 | 0.09598 | 0.000869186 | 0.2196 | 0.04119 | 0.14953 | 0.02471 | -1.13914 | -4.08662
-0.26401 | -0.00152 | -0.15347 | -0.00176 | 0.12212 | 0.000723794 | 0.09196 | 0.000786682 | 0.21558 | 0.04034 | 0.14554 | 0.02403 | -1.14006 | -4.09832
-0.26802 | -0.00151 | -0.15746 | -0.00175 | 0.11813 | 0.000805199 | 0.08796 | 0.000708595 | 0.21159 | 0.03942 | 0.14154 | 0.02325 | -1.14092 | -4.08316
-0.27203 | -0.0015 | -0.16145 | -0.00173 | 0.11412 | 0.000862978 | 0.08397 | 0.00061453 | 0.20759 | 0.03865 | 0.13753 | 0.02263 | -1.14173 | -4.07531
-0.27602 | -0.0015 | -0.16542 | -0.00172 | 0.11016 | 0.000910999 | 0.07995 | 0.000503979 | 0.20359 | 0.03794 | 0.13353 | 0.02186 | -1.14263 | -4.08089
-0.28001 | -0.00149 | -0.16943 | -0.0017 | 0.10617 | 0.000947005 | 0.07597 | 0.000404863 | 0.19959 | 0.03719 | 0.12953 | 0.02118 | -1.14358 | -4.0827
-0.284 | -0.00149 | -0.17344 | -0.00169 | 0.10215 | 0.000983858 | 0.07198 | 0.000297513 | 0.19557 | 0.03661 | 0.12553 | 0.02048 | -1.14446 | -4.05575
-0.288 | -0.00148 | -0.17744 | -0.00168 | 0.09814 | 0.000994384 | 0.06799 | 0.000189467 | 0.19156 | 0.03605 | 0.12152 | 0.01968 | -1.14546 | -4.04998
-0.29202 | -0.00148 | -0.18144 | -0.00166 | 0.09414 | 0.000979592 | 0.06399 | 7.81249e-05 | 0.1876 | 0.03549 | 0.11751 | 0.01901 | -1.1464 | -4.06416
-0.296 | -0.00147 | -0.18544 | -0.00166 | 0.09015 | 0.000962268 | 0.05997 | -0.000121416 | 0.18361 | 0.03484 | 0.11352 | 0.01829 | -1.14719 | -4.07547
-0.30001 | -0.00147 | -0.18943 | -0.00163 | 0.08615 | 0.000919911 | 0.05599 | -0.000151042 | 0.1796 | 0.03435 | 0.10956 | 0.01746 | -1.14804 | -4.07103
-0.30401 | -0.00147 | -0.19345 | -0.00162 | 0.08214 | 0.000870525 | 0.05198 | -0.000256925 | 0.17559 | 0.03379 | 0.10556 | 0.0168 | -1.14893 | -4.08902
-0.30802 | -0.00147 | -0.19744 | -0.00161 | 0.07813 | 0.000772742 | 0.04798 | -0.000353213 | 0.1716 | 0.03321 | 0.10155 | 0.016 | -1.14986 | -4.11474
-0.31203 | -0.00147 | -0.20141 | -0.0016 | 0.07414 | 0.000718368 | 0.04397 | -0.000470453 | 0.1676 | 0.03248 | 0.09753 | 0.01532 | -1.1508 | -4.1182
-0.31603 | -0.00147 | -0.2054 | -0.00158 | 0.07016 | 0.000619829 | 0.03997 | -0.000566598 | 0.1636 | 0.03193 | 0.09353 | 0.01461 | -1.15177 | -4.11572
-0.32001 | -0.00147 | -0.20942 | -0.00157 | 0.06618 | 0.000547218 | 0.03597 | -0.000671849 | 0.15958 | 0.03127 | 0.08953 | 0.01381 | -1.15268 | -4.12342
-0.32399 | -0.00147 | -0.21343 | -0.00156 | 0.06215 | 0.000444783 | 0.03197 | -0.000778072 | 0.15557 | 0.03045 | 0.08553 | 0.01317 | -1.15355 | -4.13125
-0.32802 | -0.00147 | -0.21743 | -0.00155 | 0.05816 | 0.00034436 | 0.02797 | -0.000873993 | 0.15157 | 0.02984 | 0.08152 | 0.01246 | -1.15436 | -4.10496
-0.33202 | -0.00148 | -0.22144 | -0.00153 | 0.05416 | 0.000249011 | 0.02395 | -0.000971536 | 0.1476 | 0.02915 | 0.07751 | 0.01169 | -1.15527 | -4.08279
-0.33602 | -0.00148 | -0.22543 | -0.00153 | 0.05015 | 0.000148086 | 0.01996 | -0.00106 | 0.1436 | 0.02829 | 0.07352 | 0.01108 | -1.15615 | -4.07508
-0.34003 | -0.00149 | -0.22944 | -0.00151 | 0.04616 | 5.00431e-05 | 0.01596 | -0.00116 | 0.13959 | 0.02764 | 0.06954 | 0.01042 | -1.15696 | -4.08795
-0.34402 | -0.00149 | -0.23344 | -0.0015 | 0.04213 | -4.874e-05 | 0.01196 | -0.00125 | 0.13559 | 0.02687 | 0.06479 | 0.00955 | -1.15797 | -4.08185
-0.34803 | -0.0015 | -0.23743 | -0.00149 | 0.03814 | -0.000149504 | 0.00797 | -0.00132 | 0.13158 | 0.02608 | 0.05999 | 0.00878 | -1.15892 | -4.0796
-0.35203 | -0.0015 | -0.24141 | -0.00148 | 0.03414 | -0.000249751 | 0.00395 | -0.00142 | 0.12758 | 0.02536 | 0.056 | 0.00806 | -1.15973 | -4.08466
-0.35601 | -0.00152 | -0.2454 | -0.00147 | 0.03015 | -0.000361217 | -6.035e-05 | -0.0015 | 0.12359 | 0.02449 | 0.052 | 0.00752 | -1.16057 | -4.09663
-0.36 | -0.00152 | -0.24942 | -0.00146 | 0.02614 | -0.000454636 | -0.00479 | -0.00161 | 0.11957 | 0.02377 | 0.04799 | 0.00693 | -1.1614 | -4.09766
-0.36399 | -0.00153 | -0.25342 | -0.00145 | 0.02212 | -0.000554743 | -0.00954 | -0.00168 | 0.11556 | 0.02302 | 0.044 | 0.00628 | -1.16218 | -4.11589
-0.36801 | -0.00154 | -0.25743 | -0.00144 | 0.01813 | -0.000661442 | -0.01355 | -0.00175 | 0.11158 | 0.02212 | 0.03999 | 0.00577 | -1.16313 | -4.13473
-0.37201 | -0.00156 | -0.26142 | -0.00144 | 0.01413 | -0.000756481 | -0.01755 | -0.0018 | 0.10761 | 0.02139 | 0.036 | 0.00524 | -1.16407 | -4.14248
-0.37601 | -0.00156 | -0.26541 | -0.00143 | 0.01014 | -0.000849432 | -0.02155 | -0.00186 | 0.10361 | 0.0206 | 0.032 | 0.00471 | -1.16502 | -4.12679
-0.38002 | -0.00158 | -0.26943 | -0.00142 | 0.00613 | -0.000949894 | -0.02556 | -0.00191 | 0.09958 | 0.01971 | 0.028 | 0.00413 | -1.16598 | -4.13196
-0.38401 | -0.00159 | -0.27342 | -0.00141 | 0.00209 | -0.00104 | -0.02955 | -0.00196 | 0.0956 | 0.01897 | 0.02397 | 0.00371 | -1.16683 | -4.1386
-0.38804 | -0.00161 | -0.27742 | -0.00141 | -0.00189 | -0.00112 | -0.03357 | -0.002 | 0.09158 | 0.0181 | 0.01998 | 0.00326 | -1.16776 | -4.11834
-0.39203 | -0.00162 | -0.2814 | -0.0014 | -0.00587 | -0.00121 | -0.03758 | -0.00203 | 0.08757 | 0.01737 | 0.01598 | 0.00282 | -1.1685 | -4.10267
-0.39601 | -0.00164 | -0.28539 | -0.0014 | -0.00988 | -0.00137 | -0.04157 | -0.00206 | 0.08359 | 0.0166 | 0.01198 | 0.00233 | -1.16938 | -4.10428
-0.39999 | -0.00166 | -0.28942 | -0.00139 | -0.01388 | -0.00137 | -0.04553 | -0.00209 | 0.07957 | 0.01572 | 0.00799 | 0.002 | -1.17038 | -4.11724
-0.404 | -0.00168 | -0.29341 | -0.00138 | -0.01789 | -0.00144 | -0.04953 | -0.00212 | 0.07557 | 0.01503 | 0.00397 | 0.00163 | -1.17119 | -4.1093
-0.40803 | -0.00169 | -0.29742 | -0.00138 | -0.02189 | -0.00152 | -0.05354 | -0.00214 | 0.07159 | 0.01428 | -3.579e-05 | 0.00128 | -1.17201 | -4.10634
-0.41202 | -0.00171 | -0.30141 | -0.00138 | -0.02589 | -0.00157 | -0.05754 | -0.00216 | 0.06759 | 0.01344 | -0.00403 | 0.000952167 | -1.17287 | -4.11722
-0.41602 | -0.00174 | -0.30541 | -0.00137 | -0.02988 | -0.00163 | -0.06154 | -0.00218 | 0.0636 | 0.01277 | -0.00878 | 0.00059206 | -1.17369 | -4.1223
-0.42004 | -0.00176 | -0.30943 | -0.00137 | -0.0339 | -0.00169 | -0.06555 | -0.00219 | 0.05958 | 0.01204 | -0.01353 | 0.00025819 | -1.17431 | -4.11174
-0.42404 | -0.00178 | -0.31342 | -0.00137 | -0.0379 | -0.00174 | -0.06954 | -0.0022 | 0.05559 | 0.01121 | -0.01754 | 1.59132e-05 | -1.175 | -4.10697
-0.42805 | -0.00181 | -0.31743 | -0.00137 | -0.04188 | -0.00178 | -0.07356 | -0.00221 | 0.05158 | 0.01061 | -0.02154 | -0.000230312 | -1.17566 | -4.116
-0.43205 | -0.00183 | -0.3214 | -0.00136 | -0.04585 | -0.00183 | -0.07757 | -0.00222 | 0.04759 | 0.00991 | -0.02554 | -0.000447634 | -1.17611 | -4.12504
-0.43602 | -0.00186 | -0.3254 | -0.00137 | -0.04985 | -0.00186 | -0.08156 | -0.00221 | 0.04283 | 0.00902 | -0.02954 | -0.000652972 | -1.17648 | -4.13158
-0.44 | -0.00188 | -0.32941 | -0.00136 | -0.05387 | -0.0019 | -0.08553 | -0.00221 | 0.03804 | 0.00822 | -0.03356 | -0.000836511 | -1.17707 | -4.13226
-0.44401 | -0.00191 | -0.33341 | -0.00136 | -0.05788 | -0.00192 | -0.08953 | -0.00221 | 0.03404 | 0.00751 | -0.03757 | -0.00101 | -1.17744 | -4.12631
-0.44803 | -0.00197 | -0.3374 | -0.00136 | -0.06261 | -0.00198 | -0.09355 | -0.00221 | 0.03004 | 0.00695 | -0.04156 | -0.00122 | -1.17793 | -4.12304
-0.45201 | -0.00199 | -0.34139 | -0.00137 | -0.06736 | -0.002 | -0.09755 | -0.00221 | 0.02603 | 0.00636 | -0.04553 | -0.00129 | -1.1785 | -4.1301
-0.45602 | -0.00202 | -0.34539 | -0.00136 | -0.07136 | -0.00203 | -0.10155 | -0.00221 | 0.02202 | 0.00572 | -0.04953 | -0.00144 | -1.17901 | -4.14392
-0.46002 | -0.00206 | -0.34942 | -0.00137 | -0.07539 | -0.00204 | -0.10556 | -0.0022 | 0.01802 | 0.0052 | -0.05354 | -0.00154 | -1.17945 | -4.15682
-0.46404 | -0.0021 | -0.3534 | -0.00137 | -0.07938 | -0.00205 | -0.10955 | -0.0022 | 0.01403 | 0.00468 | -0.05755 | -0.00165 | -1.17998 | -4.16675
-0.46804 | -0.00215 | -0.35738 | -0.00137 | -0.08336 | -0.00206 | -0.11357 | -0.00218 | 0.01003 | 0.00418 | -0.06156 | -0.00174 | -1.18043 | -4.16235
-0.47049 | -0.00217 | -0.36137 | -0.00137 | -0.08734 | -0.00207 | -0.11757 | -0.00217 | 0.00603 | 0.00365 | -0.06554 | -0.00182 | -1.1808 | -4.15016
|  | -0.36538 | -0.00138 | -0.09135 | -0.00208 | -0.12155 | -0.00216 | 0.002 | 0.0032 | -0.06953 | -0.00189 | -1.18125 | -4.1365
|  | -0.36939 | -0.00138 | -0.09536 | -0.00208 | -0.12553 | -0.00216 | -0.00199 | 0.00278 | -0.0743 | -0.00198 | -1.18169 | -4.12979
|  | -0.37338 | -0.00139 | -0.09936 | -0.00209 | -0.12953 | -0.00214 | -0.00597 | 0.00237 | -0.07904 | -0.00205 | -1.18207 | -4.12827
|  | -0.37738 | -0.00139 | -0.10336 | -0.00209 | -0.13355 | -0.00213 | -0.00997 | 0.00198 | -0.08303 | -0.0021 | -1.18262 | -4.13152
|  | -0.38018 | -0.00139 | -0.10736 | -0.00208 | -0.13755 | -0.00212 | -0.01397 | 0.0016 | -0.08701 | -0.00214 | -1.18328 | -4.13277
|  |  |  | -0.11136 | -0.00208 | -0.14153 | -0.00211 | -0.01798 | 0.00124 | -0.09101 | -0.00217 | -1.18372 | -4.12221
|  |  |  | -0.11538 | -0.00208 | -0.14554 | -0.00209 | -0.02198 | 0.000940089 | -0.09502 | -0.0022 | -1.18414 | -4.10657
|  |  |  | -0.11938 | -0.00207 | -0.14953 | -0.00209 | -0.02674 | 0.000673274 | -0.09902 | -0.00222 | -1.18456 | -4.0944
|  |  |  | -0.12335 | -0.00207 | -0.15357 | -0.00208 | -0.03148 | 0.000300852 | -0.10303 | -0.00225 | -1.18506 | -4.093
|  |  |  | -0.12734 | -0.00206 | -0.15756 | -0.00206 | -0.0355 | 5.44008e-05 | -0.10702 | -0.00226 | -1.18582 | -4.09838
|  |  |  | -0.13135 | -0.00205 | -0.16155 | -0.00205 | -0.03951 | -0.000174503 | -0.11103 | -0.00227 | -1.18638 | -4.10874
|  |  |  | -0.13537 | -0.00205 | -0.16553 | -0.00204 | -0.04348 | -0.000381234 | -0.11505 | -0.00228 | -1.18681 | -4.11602
|  |  |  | -0.13935 | -0.00203 | -0.16953 | -0.00203 | -0.04746 | -0.000633623 | -0.11904 | -0.00229 | -1.18726 | -4.11512
|  |  |  | -0.14336 | -0.00202 | -0.17354 | -0.00202 | -0.05147 | -0.000753896 | -0.12303 | -0.0023 | -1.18775 | -4.10894
|  |  |  | -0.14734 | -0.00202 | -0.17754 | -0.002 | -0.05549 | -0.000903619 | -0.12701 | -0.00229 | -1.18819 | -4.10888
|  |  |  | -0.15137 | -0.002 | -0.18154 | -0.00199 | -0.05948 | -0.00105 | -0.13101 | -0.0023 | -1.18855 | -4.1153
|  |  |  | -0.15537 | -0.00199 | -0.18552 | -0.00198 | -0.06348 | -0.00117 | -0.13503 | -0.0023 | -1.18894 | -4.12523
|  |  |  | -0.15937 | -0.00198 | -0.18955 | -0.00197 | -0.06748 | -0.0013 | -0.13902 | -0.0023 | -1.18916 | -4.13117
|  |  |  | -0.16334 | -0.00197 | -0.19356 | -0.00196 | -0.07148 | -0.0014 | -0.14303 | -0.0023 | -1.18952 | -4.14595
|  |  |  | -0.16733 | -0.00196 | -0.19754 | -0.00194 | -0.07551 | -0.00149 | -0.14703 | -0.00229 | -1.19004 | -4.16071
|  |  |  | -0.17135 | -0.00195 | -0.20152 | -0.00193 | -0.07949 | -0.00157 | -0.15103 | -0.00228 | -1.19049 | -4.16012
|  |  |  | -0.17536 | -0.00194 | -0.20551 | -0.00192 | -0.08347 | -0.00164 | -0.15505 | -0.00228 | -1.19087 | -4.15512
|  |  |  | -0.17936 | -0.00192 | -0.20951 | -0.00191 | -0.08746 | -0.00171 | -0.15904 | -0.00227 | -1.19028 | -4.13295
|  |  |  | -0.18337 | -0.00191 | -0.21354 | -0.00191 | -0.09146 | -0.00176 | -0.16301 | -0.00226 | -1.1893 | -4.10051
|  |  |  | -0.18736 | -0.0019 | -0.21753 | -0.00189 | -0.09548 | -0.00181 | -0.167 | -0.00226 | -1.18828 | -4.08148
|  |  |  | -0.19137 | -0.00189 | -0.22154 | -0.00189 | -0.09947 | -0.00185 | -0.17102 | -0.00225 | -1.1873 | -4.03924
|  |  |  | -0.19537 | -0.00188 | -0.22554 | -0.00188 | -0.10348 | -0.00188 | -0.17503 | -0.00224 | -1.18628 | -3.99822
|  |  |  | -0.19935 | -0.00187 | -0.22955 | -0.00187 | -0.10748 | -0.00191 | -0.17903 | -0.00223 | -1.1853 | -3.97027
|  |  |  | -0.20334 | -0.00186 | -0.23356 | -0.00186 | -0.11149 | -0.00193 | -0.18302 | -0.00222 | -1.18429 | -3.93235
|  |  |  | -0.20733 | -0.00184 | -0.23754 | -0.00186 | -0.11551 | -0.00195 | -0.18703 | -0.00221 | -1.18331 | -3.89515
|  |  |  | -0.21135 | -0.00183 | -0.24152 | -0.00185 | -0.12024 | -0.00199 | -0.19104 | -0.0022 | -1.18231 | -3.8775
|  |  |  | -0.21535 | -0.00183 | -0.24552 | -0.00184 | -0.12497 | -0.00201 | -0.19505 | -0.00218 | -1.18129 | -3.85521
|  |  |  | -0.21936 | -0.00181 | -0.24953 | -0.00184 | -0.12895 | -0.00202 | -0.19903 | -0.00218 | -1.18029 | -3.82214
|  |  |  | -0.22336 | -0.00181 | -0.25353 | -0.00183 | -0.13297 | -0.00202 | -0.20301 | -0.00221 | -1.1793 | -3.81324
|  |  |  | -0.22735 | -0.00179 | -0.25754 | -0.00183 | -0.13697 | -0.00203 | -0.207 | -0.00216 | -1.17828 | -3.79699
|  |  |  | -0.23138 | -0.00179 | -0.26153 | -0.00183 | -0.14097 | -0.00207 | -0.21102 | -0.00215 | -1.1773 | -3.75553
|  |  |  | -0.23537 | -0.00178 | -0.26554 | -0.00182 | -0.14496 | -0.00202 | -0.21503 | -0.00215 | -1.17629 | -3.73071
|  |  |  | -0.23937 | -0.00177 | -0.26956 | -0.00182 | -0.14895 | -0.00202 | -0.21903 | -0.00213 | -1.1753 | -3.7202
|  |  |  | -0.24334 | -0.00176 | -0.27355 | -0.00181 | -0.15298 | -0.00202 | -0.22302 | -0.00213 | -1.17429 | -3.69573
|  |  |  | -0.24734 | -0.00175 | -0.27754 | -0.00182 | -0.15698 | -0.00201 | -0.22703 | -0.00213 | -1.17329 | -3.66886
|  |  |  | -0.25136 | -0.00175 | -0.28154 | -0.00181 | -0.16096 | -0.002 | -0.23105 | -0.00212 | -1.17228 | -3.65656
|  |  |  | -0.25535 | -0.00177 | -0.28553 | -0.00184 | -0.16495 | -0.002 | -0.23505 | -0.00211 | -1.1713 | -3.62675
|  |  |  | -0.25935 | -0.00174 | -0.28955 | -0.00181 | -0.16895 | -0.00198 | -0.23903 | -0.00211 | -1.17028 | -3.58866
|  |  |  | -0.26335 | -0.00173 | -0.29354 | -0.00181 | -0.17297 | -0.00198 | -0.24302 | -0.0021 | -1.1693 | -3.57438
|  |  |  | -0.26735 | -0.00173 | -0.29754 | -0.00181 | -0.17697 | -0.00197 | -0.24701 | -0.0021 | -1.1683 | -3.55356
|  |  |  | -0.27137 | -0.00173 | -0.30154 | -0.00182 | -0.18098 | -0.00196 | -0.25103 | -0.00209 | -1.1673 | -3.51216
|  |  |  | -0.27537 | -0.00172 | -0.30553 | -0.00182 | -0.18498 | -0.00195 | -0.25502 | -0.00209 | -1.16628 | -3.49017
|  |  |  | -0.27935 | -0.00172 | -0.30956 | -0.00183 | -0.18898 | -0.00193 | -0.25902 | -0.00209 | -1.16531 | -3.48303
|  |  |  | -0.28334 | -0.00171 | -0.31356 | -0.00183 | -0.193 | -0.00192 | -0.26302 | -0.00209 | -1.16427 | -3.46206
|  |  |  | -0.28735 | -0.00172 | -0.31756 | -0.00183 | -0.19698 | -0.00191 | -0.26701 | -0.00208 | -1.1633 | -3.44269
|  |  |  | -0.29136 | -0.00171 | -0.32154 | -0.00184 | -0.20096 | -0.00191 | -0.27104 | -0.00208 | -1.16229 | -3.43277
|  |  |  | -0.29535 | -0.00171 | -0.32554 | -0.00184 | -0.20494 | -0.00189 | -0.27502 | -0.00208 | -1.16128 | -3.41195
|  |  |  | -0.29935 | -0.00171 | -0.32956 | -0.00184 | -0.20894 | -0.00188 | -0.27901 | -0.00208 | -1.16029 | -3.37995
|  |  |  | -0.30336 | -0.00172 | -0.33355 | -0.00185 | -0.21296 | -0.00188 | -0.28301 | -0.00207 | -1.15929 | -3.36537
|  |  |  | -0.30737 | -0.00172 | -0.33756 | -0.00186 | -0.21695 | -0.00186 | -0.28701 | -0.00208 | -1.15829 | -3.35118
|  |  |  | -0.31138 | -0.00172 | -0.34156 | -0.00186 | -0.22096 | -0.00186 | -0.29102 | -0.00208 | -1.15729 | -3.31497
|  |  |  | -0.31539 | -0.00172 | -0.34556 | -0.00186 | -0.22495 | -0.00185 | -0.29502 | -0.00209 | -1.15632 | -3.29446
|  |  |  | -0.31936 | -0.00172 | -0.34926 | -0.00187 | -0.22898 | -0.00184 | -0.29903 | -0.00208 | -1.15528 | -3.28411
|  |  |  | -0.32336 | -0.00173 |  |  | -0.23299 | -0.00184 | -0.30302 | -0.00209 | -1.1543 | -3.2537
|  |  |  | -0.32737 | -0.00173 |  |  | -0.23697 | -0.00183 | -0.30704 | -0.00209 | -1.15331 | -3.23029
|  |  |  | -0.33137 | -0.00173 |  |  | -0.24095 | -0.00183 | -0.31105 | -0.00209 | -1.15231 | -3.22275
|  |  |  | -0.33537 | -0.00174 |  |  | -0.24494 | -0.00182 | -0.31504 | -0.0021 | -1.15129 | -3.20493
|  |  |  | -0.33937 | -0.00174 |  |  | -0.24896 | -0.00182 | -0.31903 | -0.0021 | -1.15032 | -3.18129
|  |  |  | -0.34336 | -0.00174 |  |  | -0.25297 | -0.00181 | -0.32301 | -0.0021 | -1.1493 | -3.16707
|  |  |  | -0.34737 | -0.00175 |  |  | -0.25696 | -0.0018 | -0.32703 | -0.0021 | -1.14832 | -3.15752
|  |  |  | -0.35138 | -0.00175 |  |  | -0.26097 | -0.0018 | -0.33 | -0.00211 | -1.14731 | -3.12346
|  |  |  | -0.35537 | -0.00176 |  |  | -0.26497 | -0.00179 |  |  | -1.14631 | -3.09593
|  |  |  | -0.35915 | -0.00176 |  |  | -0.26899 | -0.00179 |  |  | -1.1453 | -3.08152
[8 empty] | -0.27298 | -0.00178 |  |  | -1.1443 | -3.05984
[8 empty] | -0.27698 | -0.00178 |  |  | -1.14329 | -3.04527
[8 empty] | -0.28097 | -0.00178 |  |  | -1.1423 | -3.03899
[8 empty] | -0.28496 | -0.00178 |  |  | -1.1413 | -3.03064
[8 empty] | -0.28897 | -0.00178 |  |  | -1.1403 | -3.0031
[8 empty] | -0.29297 | -0.00178 |  |  | -1.13929 | -2.98538
[8 empty] | -0.29697 | -0.00178 |  |  | -1.13832 | -2.96623
[8 empty] | -0.30097 | -0.00178 |  |  | -1.13729 | -2.93319
[8 empty] | -0.30497 | -0.00178 |  |  | -1.1363 | -2.91898
[8 empty] | -0.30899 | -0.00178 |  |  | -1.13529 | -2.91267
[8 empty] | -0.31298 | -0.00179 |  |  | -1.1343 | -2.89391
[8 empty] | -0.31697 | -0.00179 |  |  | -1.13328 | -2.87158
[8 empty] | -0.32096 | -0.00179 |  |  | -1.13228 | -2.86256
[8 empty] | -0.32495 | -0.0018 |  |  | -1.1313 | -2.84719
[8 empty] | -0.32898 | -0.00181 |  |  | -1.13031 | -2.82282
[8 empty] | -0.33297 | -0.00182 |  |  | -1.12931 | -2.81231
[8 empty] | -0.33697 | -0.00182 |  |  | -1.12828 | -2.80412
[8 empty] | -0.33998 | -0.00183 |  |  | -1.12731 | -2.78046
[12 empty] | -1.12632 | -2.76426
[12 empty] | -1.12529 | -2.75038
[12 empty] | -1.12431 | -2.72398
[12 empty] | -1.12329 | -2.70454
[12 empty] | -1.12229 | -2.69447
[12 empty] | -1.12132 | -2.6805
[12 empty] | -1.1203 | -2.6536
[12 empty] | -1.11931 | -2.64481
[12 empty] | -1.11829 | -2.63387
[12 empty] | -1.11732 | -2.61231
[12 empty] | -1.1163 | -2.60109
[12 empty] | -1.1153 | -2.59163
[12 empty] | -1.11431 | -2.57501
[12 empty] | -1.11329 | -2.556
[12 empty] | -1.11232 | -2.54667
[12 empty] | -1.11132 | -2.52916
[12 empty] | -1.11032 | -2.50817
[12 empty] | -1.10932 | -2.49977
[12 empty] | -1.1083 | -2.4921
[12 empty] | -1.10731 | -2.46603
[12 empty] | -1.10633 | -2.4497
[12 empty] | -1.10531 | -2.43859
[12 empty] | -1.10432 | -2.41818
[12 empty] | -1.10331 | -2.40814
[12 empty] | -1.1023 | -2.4041
[12 empty] | -1.10131 | -2.39901
[12 empty] | -1.10031 | -2.37629
[12 empty] | -1.09931 | -2.36052
[12 empty] | -1.09832 | -2.34654
[12 empty] | -1.0973 | -2.32543
[12 empty] | -1.0963 | -2.31153
[12 empty] | -1.0953 | -2.30298
[12 empty] | -1.0943 | -2.28845
[12 empty] | -1.0933 | -2.26896
[12 empty] | -1.09231 | -2.2577
[12 empty] | -1.09131 | -2.24952
[12 empty] | -1.09029 | -2.22739
[12 empty] | -1.08929 | -2.21103
[12 empty] | -1.08829 | -2.20532
[12 empty] | -1.08728 | -2.19432
[12 empty] | -1.08629 | -2.18361
[12 empty] | -1.08527 | -2.17454
[12 empty] | -1.0843 | -2.16231
[12 empty] | -1.0833 | -2.14016
[12 empty] | -1.08229 | -2.12741
[12 empty] | -1.08128 | -2.11848
[12 empty] | -1.08032 | -2.09949
[12 empty] | -1.07928 | -2.08322
[12 empty] | -1.07829 | -2.07435
[12 empty] | -1.07729 | -2.06458
[12 empty] | -1.07628 | -2.05225
[12 empty] | -1.07531 | -2.04525
[12 empty] | -1.07433 | -2.0383
[12 empty] | -1.0733 | -2.02184
[12 empty] | -1.07232 | -2.01136
[12 empty] | -1.07131 | -2.00237
[12 empty] | -1.07031 | -1.98423
[12 empty] | -1.06932 | -1.96806
[12 empty] | -1.06832 | -1.95806
[12 empty] | -1.06733 | -1.94516
[12 empty] | -1.06631 | -1.92646
[12 empty] | -1.0653 | -1.91869
[12 empty] | -1.06431 | -1.91329
[12 empty] | -1.06331 | -1.89756
[12 empty] | -1.06229 | -1.88664
[12 empty] | -1.0613 | -1.88031
[12 empty] | -1.06031 | -1.87172
[12 empty] | -1.05929 | -1.85439
[12 empty] | -1.05831 | -1.84269
[12 empty] | -1.0573 | -1.83227
[12 empty] | -1.05632 | -1.81363
[12 empty] | -1.0553 | -1.80288
[12 empty] | -1.05431 | -1.797
[12 empty] | -1.0533 | -1.78465
[12 empty] | -1.05231 | -1.76891
[12 empty] | -1.05129 | -1.75988
[12 empty] | -1.05029 | -1.75435
[12 empty] | -1.0493 | -1.73829
[12 empty] | -1.0483 | -1.72512
[12 empty] | -1.0473 | -1.71576
[12 empty] | -1.0463 | -1.70205
[12 empty] | -1.04532 | -1.69253
[12 empty] | -1.04432 | -1.68401
[12 empty] | -1.0433 | -1.67536
[12 empty] | -1.04231 | -1.65717
[12 empty] | -1.04131 | -1.64422
[12 empty] | -1.0403 | -1.63471
[12 empty] | -1.03929 | -1.62
[12 empty] | -1.0383 | -1.61131
[12 empty] | -1.03728 | -1.60313
[12 empty] | -1.03631 | -1.58695
[12 empty] | -1.03529 | -1.57291
[12 empty] | -1.03432 | -1.5657
[12 empty] | -1.0333 | -1.55674
[12 empty] | -1.03229 | -1.54089
[12 empty] | -1.03129 | -1.53069
[12 empty] | -1.03032 | -1.52233
[12 empty] | -1.02931 | -1.50682
[12 empty] | -1.02829 | -1.49588
[12 empty] | -1.02731 | -1.4889
[12 empty] | -1.02632 | -1.47775
[12 empty] | -1.02531 | -1.46274
[12 empty] | -1.02432 | -1.4544
[12 empty] | -1.02331 | -1.44162
[12 empty] | -1.02229 | -1.42344
[12 empty] | -1.02132 | -1.41092
[12 empty] | -1.0203 | -1.40466
[12 empty] | -1.0193 | -1.39164
[12 empty] | -1.01831 | -1.38161
[12 empty] | -1.01731 | -1.37482
[12 empty] | -1.01631 | -1.36152
[12 empty] | -1.01531 | -1.3481
[12 empty] | -1.01431 | -1.33799
[12 empty] | -1.01331 | -1.32836
[12 empty] | -1.01231 | -1.31271
[12 empty] | -1.01129 | -1.30314
[12 empty] | -1.0103 | -1.29562
[12 empty] | -1.0093 | -1.28024
[12 empty] | -1.00831 | -1.26825
[12 empty] | -1.0073 | -1.25885
[12 empty] | -1.00631 | -1.2485
[12 empty] | -1.00531 | -1.2342
[12 empty] | -1.0043 | -1.22347
[12 empty] | -1.0033 | -1.21387
[12 empty] | -1.00231 | -1.20099
[12 empty] | -1.00132 | -1.19106
[12 empty] | -1.00031 | -1.18079
[12 empty] | -0.99932 | -1.16376
[12 empty] | -0.99831 | -1.15164
[12 empty] | -0.99731 | -1.14321
[12 empty] | -0.99632 | -1.13193
[12 empty] | -0.99531 | -1.11904
[12 empty] | -0.99431 | -1.11015
[12 empty] | -0.9933 | -1.09884
[12 empty] | -0.99231 | -1.08342
[12 empty] | -0.9913 | -1.07372
[12 empty] | -0.99031 | -1.06201
[12 empty] | -0.98931 | -1.0456
[12 empty] | -0.9883 | -1.03388
[12 empty] | -0.98732 | -1.02771
[12 empty] | -0.98628 | -1.01789
[12 empty] | -0.9853 | -1.00641
[12 empty] | -0.98432 | -0.99766
[12 empty] | -0.98331 | -0.9864
[12 empty] | -0.98232 | -0.97227
[12 empty] | -0.98129 | -0.96176
[12 empty] | -0.98031 | -0.95182
[12 empty] | -0.97932 | -0.93782
[12 empty] | -0.9783 | -0.92725
[12 empty] | -0.9773 | -0.91857
[12 empty] | -0.97632 | -0.9063
[12 empty] | -0.97381 | -0.87796
[12 empty] | -0.9728 | -0.86347
[12 empty] | -0.9718 | -0.85321
[12 empty] | -0.97082 | -0.84379
[12 empty] | -0.96981 | -0.83184
[12 empty] | -0.96882 | -0.8216
[12 empty] | -0.9678 | -0.81325
[12 empty] | -0.96683 | -0.79967
[12 empty] | -0.96579 | -0.78681
[12 empty] | -0.9648 | -0.7784
[12 empty] | -0.9638 | -0.76772
[12 empty] | -0.96279 | -0.75383
[12 empty] | -0.96179 | -0.74371
[12 empty] | -0.96078 | -0.73466
[12 empty] | -0.95979 | -0.72218
[12 empty] | -0.95881 | -0.71304
[12 empty] | -0.95779 | -0.70451
[12 empty] | -0.9568 | -0.6893
[12 empty] | -0.95582 | -0.67521
[12 empty] | -0.95479 | -0.66554
[12 empty] | -0.95381 | -0.6596
[12 empty] | -0.95282 | -0.64729
[12 empty] | -0.95179 | -0.6358
[12 empty] | -0.9508 | -0.62688
[12 empty] | -0.94981 | -0.61661
[12 empty] | -0.94882 | -0.60727
[12 empty] | -0.9478 | -0.59764
[12 empty] | -0.94681 | -0.58908
[12 empty] | -0.94581 | -0.57764
[12 empty] | -0.94481 | -0.56802
[12 empty] | -0.94381 | -0.55774
[12 empty] | -0.94281 | -0.54627
[12 empty] | -0.94179 | -0.53742
[12 empty] | -0.94083 | -0.52957
[12 empty] | -0.93981 | -0.5196
[12 empty] | -0.9388 | -0.51004
[12 empty] | -0.93781 | -0.50218
[12 empty] | -0.93679 | -0.49357
[12 empty] | -0.93577 | -0.48338
[12 empty] | -0.93479 | -0.47435
[12 empty] | -0.93379 | -0.46546
[12 empty] | -0.93282 | -0.45464
[12 empty] | -0.93181 | -0.44547
[12 empty] | -0.93082 | -0.4374
[12 empty] | -0.9298 | -0.4281
[12 empty] | -0.92883 | -0.41818
[12 empty] | -0.92783 | -0.41011
[12 empty] | -0.92681 | -0.40292
[12 empty] | -0.92582 | -0.39408
[12 empty] | -0.92481 | -0.38633
[12 empty] | -0.9238 | -0.37918
[12 empty] | -0.92282 | -0.37076
[12 empty] | -0.92183 | -0.36254
[12 empty] | -0.92081 | -0.35501
[12 empty] | -0.91982 | -0.34779
[12 empty] | -0.91882 | -0.33936
[12 empty] | -0.91782 | -0.33188
[12 empty] | -0.91682 | -0.32485
[12 empty] | -0.91583 | -0.31681
[12 empty] | -0.91485 | -0.309
[12 empty] | -0.91381 | -0.30187
[12 empty] | -0.91281 | -0.29528
[12 empty] | -0.91179 | -0.28797
[12 empty] | -0.91082 | -0.28149
[12 empty] | -0.9098 | -0.27493
[12 empty] | -0.90881 | -0.26793
[12 empty] | -0.90782 | -0.2619
[12 empty] | -0.90679 | -0.25558
[12 empty] | -0.90581 | -0.24861
[12 empty] | -0.9048 | -0.24164
[12 empty] | -0.90381 | -0.23542
[12 empty] | -0.90282 | -0.22911
[12 empty] | -0.90182 | -0.22276
[12 empty] | -0.90084 | -0.2174
[12 empty] | -0.89983 | -0.21208
[12 empty] | -0.89882 | -0.20607
[12 empty] | -0.89782 | -0.20068
[12 empty] | -0.89681 | -0.19553
[12 empty] | -0.89582 | -0.19001
[12 empty] | -0.89484 | -0.18471
[12 empty] | -0.89382 | -0.17964
[12 empty] | -0.89283 | -0.17454
[12 empty] | -0.89183 | -0.16931
[12 empty] | -0.89083 | -0.16454
[12 empty] | -0.88981 | -0.16002
[12 empty] | -0.88881 | -0.15515
[12 empty] | -0.8878 | -0.15061
[12 empty] | -0.88683 | -0.14645
[12 empty] | -0.88581 | -0.14211
[12 empty] | -0.88481 | -0.13775
[12 empty] | -0.88381 | -0.13374
[12 empty] | -0.88283 | -0.12975
[12 empty] | -0.88184 | -0.12561
[12 empty] | -0.88082 | -0.12193
[12 empty] | -0.87982 | -0.11827
[12 empty] | -0.87884 | -0.1145
[12 empty] | -0.87783 | -0.11102
[12 empty] | -0.87685 | -0.10754
[12 empty] | -0.87583 | -0.10395
[12 empty] | -0.87485 | -0.10061
[12 empty] | -0.87384 | -0.09751
[12 empty] | -0.87283 | -0.09441
[12 empty] | -0.87184 | -0.09129
[12 empty] | -0.87082 | -0.08851
[12 empty] | -0.86983 | -0.08575
[12 empty] | -0.8681 | -0.08091
[12 empty] | -0.86633 | -0.07603
[12 empty] | -0.86531 | -0.07337
[12 empty] | -0.8643 | -0.07087
[12 empty] | -0.86331 | -0.06862
[12 empty] | -0.86233 | -0.06619
[12 empty] | -0.8613 | -0.06406
[12 empty] | -0.86032 | -0.06198
[12 empty] | -0.8593 | -0.05987
[12 empty] | -0.85832 | -0.05788
[12 empty] | -0.85731 | -0.056
[12 empty] | -0.8563 | -0.05413
[12 empty] | -0.8553 | -0.05227
[12 empty] | -0.8543 | -0.05048
[12 empty] | -0.8533 | -0.04877
[12 empty] | -0.85232 | -0.04708
[12 empty] | -0.8513 | -0.04545
[12 empty] | -0.85032 | -0.04391
[12 empty] | -0.84933 | -0.04247
[12 empty] | -0.84831 | -0.04103
[12 empty] | -0.84729 | -0.0396
[12 empty] | -0.84629 | -0.03824
[12 empty] | -0.84531 | -0.03696
[12 empty] | -0.8443 | -0.03573
[12 empty] | -0.8433 | -0.03462
[12 empty] | -0.8423 | -0.03337
[12 empty] | -0.84131 | -0.03218
[12 empty] | -0.84033 | -0.0311
[12 empty] | -0.83933 | -0.0301
[12 empty] | -0.83833 | -0.02896
[12 empty] | -0.83732 | -0.02807
[12 empty] | -0.83631 | -0.02714
[12 empty] | -0.83533 | -0.02613
[12 empty] | -0.83434 | -0.02537
[12 empty] | -0.83332 | -0.02442
[12 empty] | -0.83233 | -0.0237
[12 empty] | -0.83131 | -0.0228
[12 empty] | -0.8303 | -0.02216
[12 empty] | -0.8293 | -0.02128
[12 empty] | -0.82831 | -0.02069
[12 empty] | -0.82732 | -0.01996
[12 empty] | -0.82631 | -0.01936
[12 empty] | -0.82533 | -0.01873
[12 empty] | -0.82433 | -0.01804
[12 empty] | -0.82332 | -0.01752
[12 empty] | -0.82234 | -0.01688
[12 empty] | -0.82131 | -0.01639
[12 empty] | -0.82033 | -0.01591
[12 empty] | -0.81932 | -0.01534
[12 empty] | -0.8183 | -0.01489
[12 empty] | -0.81732 | -0.01445
[12 empty] | -0.81633 | -0.01404
[12 empty] | -0.81531 | -0.01346
[12 empty] | -0.8143 | -0.01317
[12 empty] | -0.8133 | -0.01278
[12 empty] | -0.8123 | -0.01239
[12 empty] | -0.81131 | -0.01189
[12 empty] | -0.8103 | -0.01163
[12 empty] | -0.8093 | -0.01131
[12 empty] | -0.80832 | -0.01098
[12 empty] | -0.80731 | -0.01066
[12 empty] | -0.80631 | -0.01037
[12 empty] | -0.80531 | -0.01009
[12 empty] | -0.80431 | -0.00983
[12 empty] | -0.80332 | -0.00955
[12 empty] | -0.80154 | -0.00878
[12 empty] | -0.79979 | -0.00865
[12 empty] | -0.79879 | -0.00843
[12 empty] | -0.79779 | -0.00821
[12 empty] | -0.79678 | -0.008
[12 empty] | -0.7958 | -0.00781
[12 empty] | -0.79479 | -0.0075
[12 empty] | -0.79379 | -0.00743
[12 empty] | -0.7928 | -0.00727
[12 empty] | -0.79179 | -0.00709
[12 empty] | -0.79078 | -0.00692
[12 empty] | -0.78979 | -0.00676
[12 empty] | -0.78878 | -0.0066
[12 empty] | -0.78779 | -0.00645
[12 empty] | -0.78681 | -0.00631
[12 empty] | -0.78579 | -0.00606
[12 empty] | -0.78478 | -0.00601
[12 empty] | -0.78378 | -0.00589
[12 empty] | -0.78279 | -0.00577
[12 empty] | -0.78179 | -0.00565
[12 empty] | -0.78078 | -0.00551
[12 empty] | -0.77978 | -0.00541
[12 empty] | -0.77875 | -0.0053
[12 empty] | -0.77777 | -0.00519
[12 empty] | -0.77678 | -0.00507
[12 empty] | -0.77576 | -0.005
[12 empty] | -0.77476 | -0.00488
[12 empty] | -0.77378 | -0.0048
[12 empty] | -0.77277 | -0.00459
[12 empty] | -0.77178 | -0.00463
[12 empty] | -0.77076 | -0.00454
[12 empty] | -0.76978 | -0.00447
[12 empty] | -0.76877 | -0.00438
[12 empty] | -0.76779 | -0.00431
[12 empty] | -0.76679 | -0.00422
[12 empty] | -0.76577 | -0.00416
[12 empty] | -0.76478 | -0.00409
[12 empty] | -0.76378 | -0.00401
[12 empty] | -0.7628 | -0.00396
[12 empty] | -0.76179 | -0.00389
[12 empty] | -0.76078 | -0.00383
[12 empty] | -0.75977 | -0.00376
[12 empty] | -0.75878 | -0.00369
[12 empty] | -0.75779 | -0.00363
[12 empty] | -0.75677 | -0.00358
[12 empty] | -0.75577 | -0.00352
[12 empty] | -0.75478 | -0.00347
[12 empty] | -0.75378 | -0.00342
[12 empty] | -0.7528 | -0.00338
[12 empty] | -0.75176 | -0.00321
[12 empty] | -0.75079 | -0.00329
[12 empty] | -0.74978 | -0.00324
[12 empty] | -0.74877 | -0.0032
[12 empty] | -0.74776 | -0.00312
[12 empty] | -0.74679 | -0.00311
[12 empty] | -0.74578 | -0.00307
[12 empty] | -0.74479 | -0.00302
[12 empty] | -0.74381 | -0.00298
[12 empty] | -0.74278 | -0.00293
[12 empty] | -0.7418 | -0.0029
[12 empty] | -0.74078 | -0.00285
[12 empty] | -0.73979 | -0.00281
[12 empty] | -0.73881 | -0.00279
[12 empty] | -0.73779 | -0.00273
[12 empty] | -0.73679 | -0.00271
[12 empty] | -0.73579 | -0.00268
[12 empty] | -0.73479 | -0.00264
[12 empty] | -0.7338 | -0.0026
[12 empty] | -0.73279 | -0.00257
[12 empty] | -0.73179 | -0.00255
[12 empty] | -0.73081 | -0.00252
[12 empty] | -0.7298 | -0.00248
[12 empty] | -0.72879 | -0.00246
[12 empty] | -0.72779 | -0.00242
[12 empty] | -0.7268 | -0.00239
[12 empty] | -0.72579 | -0.00237
[12 empty] | -0.7248 | -0.00235
[12 empty] | -0.7238 | -0.00232
[12 empty] | -0.72279 | -0.0023
[12 empty] | -0.72178 | -0.00226
[12 empty] | -0.72078 | -0.00225
[12 empty] | -0.71981 | -0.00223
[12 empty] | -0.71879 | -0.00221
[12 empty] | -0.71779 | -0.00218
[12 empty] | -0.71678 | -0.00216
[12 empty] | -0.71581 | -0.00213
[12 empty] | -0.7148 | -0.00211
[12 empty] | -0.71379 | -0.00197
[12 empty] | -0.71279 | -0.00208
[12 empty] | -0.7118 | -0.00206
[12 empty] | -0.71081 | -0.00204
[12 empty] | -0.70979 | -0.00202
[12 empty] | -0.70877 | -0.002
[12 empty] | -0.70778 | -0.00199
[12 empty] | -0.7068 | -0.00197
[12 empty] | -0.70579 | -0.00196
[12 empty] | -0.70479 | -0.00194
[12 empty] | -0.70379 | -0.00191
[12 empty] | -0.70277 | -0.0019
[12 empty] | -0.70177 | -0.00189
[12 empty] | -0.70079 | -0.00187
[12 empty] | -0.69978 | -0.00185
[12 empty] | -0.69879 | -0.00184
[12 empty] | -0.69778 | -0.00181
[12 empty] | -0.69676 | -0.0018
[12 empty] | -0.69578 | -0.00178
[12 empty] | -0.69477 | -0.00177
[12 empty] | -0.69378 | -0.00175
[12 empty] | -0.69277 | -0.00173
[12 empty] | -0.69177 | -0.00173
[12 empty] | -0.69078 | -0.00171
[12 empty] | -0.68979 | -0.00171
[12 empty] | -0.68879 | -0.00169
[12 empty] | -0.68778 | -0.00169
[12 empty] | -0.68679 | -0.00167
[12 empty] | -0.68579 | -0.00165
[12 empty] | -0.68479 | -0.00163
[12 empty] | -0.68378 | -0.00164
[12 empty] | -0.68279 | -0.00163
[12 empty] | -0.68178 | -0.00161
[12 empty] | -0.68078 | -0.00161
[12 empty] | -0.67977 | -0.0016
[12 empty] | -0.67879 | -0.00159
[12 empty] | -0.67778 | -0.00158
[12 empty] | -0.67678 | -0.00155
[12 empty] | -0.67578 | -0.00154
[12 empty] | -0.67478 | -0.00153
[12 empty] | -0.67376 | -0.00151
[12 empty] | -0.67278 | -0.00149
[12 empty] | -0.6718 | -0.00148
[12 empty] | -0.67079 | -0.00147
[12 empty] | -0.66978 | -0.00146
[12 empty] | -0.66878 | -0.00143
[12 empty] | -0.66778 | -0.00141
[12 empty] | -0.66679 | -0.00141
[12 empty] | -0.6658 | -0.00139
[12 empty] | -0.6648 | -0.00137
[12 empty] | -0.66378 | -0.00137
[12 empty] | -0.66279 | -0.00136
[12 empty] | -0.6618 | -0.00136
[12 empty] | -0.66079 | -0.00133
[12 empty] | -0.65978 | -0.00132
[12 empty] | -0.6588 | -0.0013
[12 empty] | -0.65781 | -0.00128
[12 empty] | -0.65679 | -0.00126
[12 empty] | -0.65579 | -0.00126
[12 empty] | -0.65478 | -0.00123
[12 empty] | -0.65378 | -0.00123
[12 empty] | -0.65278 | -0.00122
[12 empty] | -0.65179 | -0.00122
[12 empty] | -0.65079 | -0.00121
[12 empty] | -0.64979 | -0.00121
[12 empty] | -0.64878 | -0.0012
[12 empty] | -0.6478 | -0.0012
[12 empty] | -0.64682 | -0.00117
[12 empty] | -0.64579 | -0.00116
[12 empty] | -0.64479 | -0.00116
[12 empty] | -0.64379 | -0.00114
[12 empty] | -0.6428 | -0.00113
[12 empty] | -0.64179 | -0.00112
[12 empty] | -0.63995 | -0.0011
[12 empty] | -0.63845 | -0.00133
[12 empty] | -0.63722 | -0.000808464
[12 empty] | -0.6363 | -0.00125
[12 empty] | -0.63531 | -0.000919609
[12 empty] | -0.63354 | -0.0011
[12 empty] | -0.6318 | -0.000975101
[12 empty] | -0.6308 | -0.00097679
[12 empty] | -0.62981 | -0.000969343
[12 empty] | -0.6288 | -0.000943223
[12 empty] | -0.62782 | -0.000954917
[12 empty] | -0.6268 | -0.000936158
[12 empty] | -0.6258 | -0.00093789
[12 empty] | -0.62478 | -0.00091533
[12 empty] | -0.6238 | -0.000918955
[12 empty] | -0.62197 | -0.00106
[12 empty] | -0.62041 | -0.00111
[12 empty] | -0.61922 | -0.000672278
[12 empty] | -0.6183 | -0.00105
[12 empty] | -0.61731 | -0.000794688
[12 empty] | -0.61627 | -0.000880811
[12 empty] | -0.6153 | -0.000856906
[12 empty] | -0.61427 | -0.000799728
[12 empty] | -0.61329 | -0.000861507
[12 empty] | -0.61228 | -0.000818173
[12 empty] | -0.61129 | -0.000812424
[12 empty] | -0.61028 | -0.000797861
[12 empty] | -0.60928 | -0.000791243
[12 empty] | -0.60829 | -0.000774965
[12 empty] | -0.60729 | -0.000771004
[12 empty] | -0.60629 | -0.000773469
[12 empty] | -0.60526 | -0.000751268
[12 empty] | -0.6043 | -0.000780629
[12 empty] | -0.60328 | -0.000735737
[12 empty] | -0.6023 | -0.000778786
[12 empty] | -0.6013 | -0.000733873
[12 empty] | -0.60027 | -0.000732097
[12 empty] | -0.59929 | -0.000736717
[12 empty] | -0.59829 | -0.000694218
[12 empty] | -0.5973 | -0.000710034
[12 empty] | -0.59629 | -0.000679849
[12 empty] | -0.59529 | -0.000676211
[12 empty] | -0.59427 | -0.000652124
[12 empty] | -0.59327 | -0.000658788
[12 empty] | -0.59231 | -0.000636981
[12 empty] | -0.59128 | -0.000637939
[12 empty] | -0.59027 | -0.000629197
[12 empty] | -0.58928 | -0.000636643
[12 empty] | -0.58829 | -0.000638046
[12 empty] | -0.58729 | -0.000612221
[12 empty] | -0.58629 | -0.000593991
[12 empty] | -0.58529 | -0.000605215
[12 empty] | -0.58429 | -0.000584378
[12 empty] | -0.58328 | -0.000579479
[12 empty] | -0.5823 | -0.000575161
[12 empty] | -0.58128 | -0.000541226
[12 empty] | -0.58027 | -0.000549617
[12 empty] | -0.57927 | -0.000539612
[12 empty] | -0.57826 | -0.00054439
[12 empty] | -0.57728 | -0.000538025
[12 empty] | -0.57625 | -0.000512252
[12 empty] | -0.57528 | -0.000510977
[12 empty] | -0.57428 | -0.000508465
[12 empty] | -0.57327 | -0.000492471
[12 empty] | -0.57228 | -0.000484555
[12 empty] | -0.57129 | -0.000456788
[12 empty] | -0.57029 | -0.00046771
[12 empty] | -0.56929 | -0.000459132
[12 empty] | -0.56829 | -0.000440957
[12 empty] | -0.56731 | -0.000471354
[12 empty] | -0.5663 | -0.000433724
[12 empty] | -0.56527 | -0.000449825
[12 empty] | -0.56429 | -0.000434355
[12 empty] | -0.56328 | -0.000409808
[12 empty] | -0.56228 | -0.000416712
[12 empty] | -0.5613 | -0.000425188
[12 empty] | -0.56029 | -0.000402028
[12 empty] | -0.55929 | -0.000419233
[12 empty] | -0.55829 | -0.000394276
[12 empty] | -0.55728 | -0.000393955
[12 empty] | -0.55628 | -0.000381951
[12 empty] | -0.55528 | -0.000361286
[12 empty] | -0.55431 | -0.000376507
[12 empty] | -0.55329 | -0.000330042
[12 empty] | -0.55229 | -0.000343608
[12 empty] | -0.55129 | -0.000310136
[12 empty] | -0.55028 | -0.000309542
[12 empty] | -0.54929 | -0.000318955
[12 empty] | -0.54828 | -0.000285298
[12 empty] | -0.54727 | -0.000289092
[12 empty] | -0.54627 | -0.000294593
[12 empty] | -0.54528 | -0.000275108
[12 empty] | -0.54427 | -9.43526e-05
[12 empty] | -0.54325 | -0.000356777
[12 empty] | -0.5423 | -0.000239282
[12 empty] | -0.54124 | -0.000248623
[12 empty] | -0.5403 | -0.000275171
[12 empty] | -0.53927 | -0.000211771
[12 empty] | -0.53828 | -0.000248482
[12 empty] | -0.53727 | -0.000229516
[12 empty] | -0.53627 | -0.00020193
[12 empty] | -0.53527 | -0.000209832
[12 empty] | -0.53429 | -0.000200964
[12 empty] | -0.53329 | -0.000186633
[12 empty] | -0.53231 | -0.000189162
[12 empty] | -0.53128 | -0.000156637
[12 empty] | -0.53029 | -0.000153959
[12 empty] | -0.5293 | -0.00014962
[12 empty] | -0.52828 | -0.000122189
[12 empty] | -0.5273 | -0.000138597
[12 empty] | -0.52629 | -0.000109968
[12 empty] | -0.5253 | -9.35668e-05
[12 empty] | -0.52432 | -7.67401e-05
[12 empty] | -0.52329 | -7.01099e-05
[12 empty] | -0.5223 | -6.72813e-05
[12 empty] | -0.52056 | -3.86583e-05
[12 empty] | -0.51878 | -9.18098e-06
[12 empty] | -0.51776 | -7.96355e-06
[12 empty] | -0.51677 | -1.15257e-05
[12 empty] | -0.51608 | 1.80607e-06
[12 empty] | -0.51581 | 5.37079e-06
[12 empty] | -0.51527 | 1.42434e-05
[12 empty] | -0.51428 | 1.38495e-05
[12 empty] | -0.51328 | 1.23253e-05
[12 empty] | -0.51228 | 2.48638e-05
[12 empty] | -0.51179 | 6.02002e-06
[12 empty] | -0.51165 | 1.9745e-06
[12 empty] | -0.5114 | 2.33306e-06
[12 empty] | -0.51112 | 7.05951e-06
[12 empty] | -0.51059 | 2.78267e-05
[12 empty] | -0.50958 | 2.8748e-05
[12 empty] | -0.50861 | 2.49017e-05
[12 empty] | -0.5076 | 6.79921e-05
[12 empty] | -0.50658 | 6.20575e-05
[12 empty] | -0.50562 | 6.47639e-05
[12 empty] | -0.50461 | 9.9466e-05
[12 empty] | -0.50359 | 8.00841e-05
[12 empty] | -0.5026 | 9.78733e-05
[12 empty] | -0.50159 | 0.000112242
[12 empty] | -0.50061 | 0.000100292
[12 empty] | -0.49961 | 0.000119773
[12 empty] | -0.49858 | 0.000133854
[12 empty] | -0.49758 | 0.000118729
[12 empty] | -0.49659 | 0.000161769
[12 empty] | -0.49559 | 0.000168008
[12 empty] | -0.49452 | 0.000198078
[12 empty] | -0.4935 | 0.000203072
[12 empty] | -0.49249 | 0.000208193
[12 empty] | -0.4915 | 0.00022938
[12 empty] | -0.49051 | 0.000208548
[12 empty] | -0.48949 | 0.00026045
[12 empty] | -0.48848 | 0.000227682
[12 empty] | -0.4875 | 0.0002634
[12 empty] | -0.48652 | 0.00025879
[12 empty] | -0.4855 | 0.000255347
[12 empty] | -0.48447 | 0.000282894
[12 empty] | -0.48351 | 0.000266528
[12 empty] | -0.48249 | 0.000309413
[12 empty] | -0.48149 | 0.000297427
[12 empty] | -0.48051 | 0.000315823
[12 empty] | -0.47949 | 0.00032154
[12 empty] | -0.47849 | 0.000325314
[12 empty] | -0.47749 | 0.00034493
[12 empty] | -0.4765 | 0.000344342
[12 empty] | -0.4755 | 0.000360446
[12 empty] | -0.4745 | 0.00037206
[12 empty] | -0.47347 | 0.000378655
[12 empty] | -0.47247 | 0.000373827
[12 empty] | -0.47149 | 0.000376664
[12 empty] | -0.47047 | 0.000430405
[12 empty] | -0.46946 | 0.000406583
[12 empty] | -0.4685 | 0.000418759
[12 empty] | -0.46749 | 0.000455655
[12 empty] | -0.46648 | 0.000444482
[12 empty] | -0.4655 | 0.000437238
[12 empty] | -0.46448 | 0.000482922
[12 empty] | -0.46347 | 0.000469708
[12 empty] | -0.46249 | 0.000479732
[12 empty] | -0.4615 | 0.000489737
[12 empty] | -0.46049 | 0.000523129
[12 empty] | -0.45948 | 0.000501687
[12 empty] | -0.45849 | 0.000524441
[12 empty] | -0.45747 | 0.000558511
[12 empty] | -0.45648 | 0.000539668
[12 empty] | -0.45551 | 0.00060917
[12 empty] | -0.45442 | 0.000713086
[12 empty] | -0.45347 | 0.000461252
[12 empty] | -0.45249 | 0.000636548
[12 empty] | -0.45147 | 0.00059597
[12 empty] | -0.45051 | 0.000570444
[12 empty] | -0.44949 | 0.000631032
[12 empty] | -0.44848 | 0.000587703
[12 empty] | -0.44749 | 0.000635543
[12 empty] | -0.44646 | 0.000631155
[12 empty] | -0.44548 | 0.000633577
[12 empty] | -0.44447 | 0.000657127
[12 empty] | -0.44347 | 0.000653295
[12 empty] | -0.44249 | 0.000666529
[12 empty] | -0.44147 | 0.000680546
[12 empty] | -0.44048 | 0.000686438
[12 empty] | -0.43947 | 0.000707207
[12 empty] | -0.43847 | 0.000707271
[12 empty] | -0.43749 | 0.00071389
[12 empty] | -0.43648 | 0.000738358
[12 empty] | -0.43549 | 0.000735732
[12 empty] | -0.43449 | 0.000748065
[12 empty] | -0.43346 | 0.000784212
[12 empty] | -0.43249 | 0.000755231
[12 empty] | -0.43148 | 0.000804834
[12 empty] | -0.43047 | 0.000798022
[12 empty] | -0.42948 | 0.000800573
[12 empty] | -0.42846 | 0.000818711
[12 empty] | -0.42748 | 0.000818563
[12 empty] | -0.42649 | 0.000845139
[12 empty] | -0.42547 | 0.000829456
[12 empty] | -0.42446 | 0.00085564
[12 empty] | -0.42348 | 0.00086589
[12 empty] | -0.42247 | 0.000879621
[12 empty] | -0.42146 | 0.000890485
[12 empty] | -0.42046 | 0.000878089
[12 empty] | -0.41945 | 0.000907755
[12 empty] | -0.41845 | 0.000914431
[12 empty] | -0.41747 | 0.000898996
[12 empty] | -0.41646 | 0.000943862
[12 empty] | -0.41545 | 0.000935331
[12 empty] | -0.41447 | 0.000937163
[12 empty] | -0.41347 | 0.000975494
[12 empty] | -0.41244 | 0.000968743
[12 empty] | -0.41148 | 0.000972924
[12 empty] | -0.41046 | 0.000984965
[12 empty] | -0.40946 | 0.00102
[12 empty] | -0.40846 | 0.00101
[12 empty] | -0.40747 | 0.00101
[12 empty] | -0.40646 | 0.00103
[12 empty] | -0.40546 | 0.00104
[12 empty] | -0.40447 | 0.00104
[12 empty] | -0.40346 | 0.00106
[12 empty] | -0.40244 | 0.00107
[12 empty] | -0.40145 | 0.00106
[12 empty] | -0.40046 | 0.00109
[12 empty] | -0.39945 | 0.00111
[12 empty] | -0.39846 | 0.0011
[12 empty] | -0.39747 | 0.00112
[12 empty] | -0.39645 | 0.00114
[12 empty] | -0.39545 | 0.00113
[12 empty] | -0.39446 | 0.00113
[12 empty] | -0.39344 | 0.00117
[12 empty] | -0.39244 | 0.00117
[12 empty] | -0.39145 | 0.00116
[12 empty] | -0.39043 | 0.0012
[12 empty] | -0.38943 | 0.00122
[12 empty] | -0.38843 | 0.00121
[12 empty] | -0.38745 | 0.0012
[12 empty] | -0.38646 | 0.00127
[12 empty] | -0.38543 | 0.00124
[12 empty] | -0.38444 | 0.00124
[12 empty] | -0.38345 | 0.00128
[12 empty] | -0.38243 | 0.00128
[12 empty] | -0.38144 | 0.00128
[12 empty] | -0.38043 | 0.0013
[12 empty] | -0.37944 | 0.00131
[12 empty] | -0.37845 | 0.00131
[12 empty] | -0.37747 | 0.00132
[12 empty] | -0.37643 | 0.00136
[12 empty] | -0.37544 | 0.00135
[12 empty] | -0.37443 | 0.00136
[12 empty] | -0.37345 | 0.00138
[12 empty] | -0.37243 | 0.0014
[12 empty] | -0.37145 | 0.00139
[12 empty] | -0.37043 | 0.00142
[12 empty] | -0.36943 | 0.00141
[12 empty] | -0.36847 | 0.00148
[12 empty] | -0.36741 | 0.00158
[12 empty] | -0.36645 | 0.00133
[12 empty] | -0.36546 | 0.0015
[12 empty] | -0.36442 | 0.00149
[12 empty] | -0.36344 | 0.00144
[12 empty] | -0.36245 | 0.00153
[12 empty] | -0.36143 | 0.0015
[12 empty] | -0.36045 | 0.00151
[12 empty] | -0.35944 | 0.00156
[12 empty] | -0.35843 | 0.00154
[12 empty] | -0.35746 | 0.00156
[12 empty] | -0.35644 | 0.00157
[12 empty] | -0.35544 | 0.00158
[12 empty] | -0.35445 | 0.00158
[12 empty] | -0.35345 | 0.00161
[12 empty] | -0.35246 | 0.00162
[12 empty] | -0.35145 | 0.00163
[12 empty] | -0.35044 | 0.00164
[12 empty] | -0.34947 | 0.00164
[12 empty] | -0.34847 | 0.00167
[12 empty] | -0.34746 | 0.00165
[12 empty] | -0.34647 | 0.0017
[12 empty] | -0.34545 | 0.00172
[12 empty] | -0.34447 | 0.00169
[12 empty] | -0.34347 | 0.00173
[12 empty] | -0.34245 | 0.00174
[12 empty] | -0.34144 | 0.00176
[12 empty] | -0.34044 | 0.00176
[12 empty] | -0.33945 | 0.00179
[12 empty] | -0.33846 | 0.00179
[12 empty] | -0.33745 | 0.00179
[12 empty] | -0.33646 | 0.00182
[12 empty] | -0.33546 | 0.00183
[12 empty] | -0.33448 | 0.00184
[12 empty] | -0.33346 | 0.00185
[12 empty] | -0.33249 | 0.00187
[12 empty] | -0.33147 | 0.0019
[12 empty] | -0.33046 | 0.00189
[12 empty] | -0.32946 | 0.00192
[12 empty] | -0.32847 | 0.00194
[12 empty] | -0.32747 | 0.00192
[12 empty] | -0.32647 | 0.00196
[12 empty] | -0.32546 | 0.00197
[12 empty] | -0.32447 | 0.00196
[12 empty] | -0.32275 | 0.00199
[12 empty] | -0.32097 | 0.00204
[12 empty] | -0.31996 | 0.00205
[12 empty] | -0.31898 | 0.00206
[12 empty] | -0.31796 | 0.00206
[12 empty] | -0.31697 | 0.00209
[12 empty] | -0.31597 | 0.00211
[12 empty] | -0.31496 | 0.00212
[12 empty] | -0.31396 | 0.00213
[12 empty] | -0.31295 | 0.00217
[12 empty] | -0.31194 | 0.00218
[12 empty] | -0.31096 | 0.00217
[12 empty] | -0.30996 | 0.00221
[12 empty] | -0.30895 | 0.00222
[12 empty] | -0.30796 | 0.00224
[12 empty] | -0.30696 | 0.00225
[12 empty] | -0.30595 | 0.00228
[12 empty] | -0.30493 | 0.0023
[12 empty] | -0.30397 | 0.0023
[12 empty] | -0.30296 | 0.00232
[12 empty] | -0.30196 | 0.00237
[12 empty] | -0.30097 | 0.00235
[12 empty] | -0.29995 | 0.00239
[12 empty] | -0.29896 | 0.00242
[12 empty] | -0.29795 | 0.00255
[12 empty] | -0.29697 | 0.00243
[12 empty] | -0.29599 | 0.00246
[12 empty] | -0.29498 | 0.0025
[12 empty] | -0.29397 | 0.0025
[12 empty] | -0.29299 | 0.00251
[12 empty] | -0.29198 | 0.00255
[12 empty] | -0.29098 | 0.00257
[12 empty] | -0.28998 | 0.00259
[12 empty] | -0.28897 | 0.00262
[12 empty] | -0.28797 | 0.00263
[12 empty] | -0.28697 | 0.00265
[12 empty] | -0.28597 | 0.00268
[12 empty] | -0.28497 | 0.00269
[12 empty] | -0.28396 | 0.00272
[12 empty] | -0.28296 | 0.00276
[12 empty] | -0.28197 | 0.00277
[12 empty] | -0.28098 | 0.00279
[12 empty] | -0.27997 | 0.00283
[12 empty] | -0.27897 | 0.00285
[12 empty] | -0.27797 | 0.00288
[12 empty] | -0.27697 | 0.00291
[12 empty] | -0.27596 | 0.00294
[12 empty] | -0.27498 | 0.00297
[12 empty] | -0.27396 | 0.00297
[12 empty] | -0.27296 | 0.00302
[12 empty] | -0.27196 | 0.00305
[12 empty] | -0.27097 | 0.00306
[12 empty] | -0.26997 | 0.0031
[12 empty] | -0.26895 | 0.00313
[12 empty] | -0.26796 | 0.00315
[12 empty] | -0.26698 | 0.00317
[12 empty] | -0.26598 | 0.00321
[12 empty] | -0.26494 | 0.00327
[12 empty] | -0.26397 | 0.00326
[12 empty] | -0.26296 | 0.00332
[12 empty] | -0.26197 | 0.00335
[12 empty] | -0.26095 | 0.00337
[12 empty] | -0.25996 | 0.00342
[12 empty] | -0.25897 | 0.00346
[12 empty] | -0.25797 | 0.00348
[12 empty] | -0.25697 | 0.00352
[12 empty] | -0.25597 | 0.00356
[12 empty] | -0.25499 | 0.00359
[12 empty] | -0.25397 | 0.00364
[12 empty] | -0.25297 | 0.00378
[12 empty] | -0.25199 | 0.00369
[12 empty] | -0.25099 | 0.00376
[12 empty] | -0.24997 | 0.00379
[12 empty] | -0.24896 | 0.00382
[12 empty] | -0.24796 | 0.00387
[12 empty] | -0.24698 | 0.00389
[12 empty] | -0.24596 | 0.00395
[12 empty] | -0.24498 | 0.00399
[12 empty] | -0.24397 | 0.00403
[12 empty] | -0.24297 | 0.00408
[12 empty] | -0.24198 | 0.00411
[12 empty] | -0.24098 | 0.00417
[12 empty] | -0.23995 | 0.00419
[12 empty] | -0.23897 | 0.00424
[12 empty] | -0.23797 | 0.0043
[12 empty] | -0.23697 | 0.00434
[12 empty] | -0.23597 | 0.00439
[12 empty] | -0.23495 | 0.00444
[12 empty] | -0.23396 | 0.0045
[12 empty] | -0.23296 | 0.00453
[12 empty] | -0.23196 | 0.00458
[12 empty] | -0.23095 | 0.00463
[12 empty] | -0.22997 | 0.0047
[12 empty] | -0.22896 | 0.00473
[12 empty] | -0.22796 | 0.00479
[12 empty] | -0.22697 | 0.00486
[12 empty] | -0.22599 | 0.00489
[12 empty] | -0.22496 | 0.00497
[12 empty] | -0.22397 | 0.00503
[12 empty] | -0.22296 | 0.00514
[12 empty] | -0.22196 | 0.00514
[12 empty] | -0.22096 | 0.00519
[12 empty] | -0.21998 | 0.00524
[12 empty] | -0.21897 | 0.0053
[12 empty] | -0.21798 | 0.00537
[12 empty] | -0.21696 | 0.00543
[12 empty] | -0.21597 | 0.00548
[12 empty] | -0.21498 | 0.00554
[12 empty] | -0.21397 | 0.0056
[12 empty] | -0.21298 | 0.00567
[12 empty] | -0.21196 | 0.00573
[12 empty] | -0.21096 | 0.00579
[12 empty] | -0.20996 | 0.00585
[12 empty] | -0.20898 | 0.00592
[12 empty] | -0.20797 | 0.006
[12 empty] | -0.20696 | 0.00606
[12 empty] | -0.20597 | 0.00613
[12 empty] | -0.20498 | 0.00619
[12 empty] | -0.20397 | 0.00626
[12 empty] | -0.20297 | 0.00635
[12 empty] | -0.20197 | 0.00654
[12 empty] | -0.20096 | 0.00648
[12 empty] | -0.19996 | 0.00656
[12 empty] | -0.19896 | 0.00665
[12 empty] | -0.19797 | 0.00672
[12 empty] | -0.19697 | 0.00679
[12 empty] | -0.19597 | 0.00689
[12 empty] | -0.19495 | 0.00694
[12 empty] | -0.19396 | 0.00703
[12 empty] | -0.19296 | 0.0071
[12 empty] | -0.19196 | 0.00719
[12 empty] | -0.19095 | 0.00727
[12 empty] | -0.18996 | 0.00733
[12 empty] | -0.18897 | 0.00744
[12 empty] | -0.18795 | 0.00752
[12 empty] | -0.18694 | 0.00761
[12 empty] | -0.18597 | 0.0077
[12 empty] | -0.18495 | 0.00778
[12 empty] | -0.18397 | 0.008
[12 empty] | -0.18295 | 0.00795
[12 empty] | -0.18195 | 0.00807
[12 empty] | -0.18097 | 0.00814
[12 empty] | -0.17996 | 0.00822
[12 empty] | -0.17898 | 0.00833
[12 empty] | -0.17796 | 0.00843
[12 empty] | -0.17697 | 0.00851
[12 empty] | -0.17597 | 0.00864
[12 empty] | -0.17499 | 0.00872
[12 empty] | -0.17397 | 0.0088
[12 empty] | -0.17297 | 0.00894
[12 empty] | -0.17197 | 0.00901
[12 empty] | -0.17098 | 0.00911
[12 empty] | -0.16996 | 0.00922
[12 empty] | -0.16898 | 0.00947
[12 empty] | -0.16797 | 0.00943
[12 empty] | -0.16696 | 0.00958
[12 empty] | -0.16596 | 0.00968
[12 empty] | -0.16498 | 0.00979
[12 empty] | -0.16397 | 0.00988
[12 empty] | -0.16297 | 0.01
[12 empty] | -0.16196 | 0.01012
[12 empty] | -0.16095 | 0.01023
[12 empty] | -0.15995 | 0.01034
[12 empty] | -0.15897 | 0.01046
[12 empty] | -0.15797 | 0.01059
[12 empty] | -0.15693 | 0.01071
[12 empty] | -0.15596 | 0.01096
[12 empty] | -0.15496 | 0.01098
[12 empty] | -0.15394 | 0.0111
[12 empty] | -0.15296 | 0.01122
[12 empty] | -0.15194 | 0.01135
[12 empty] | -0.15095 | 0.01149
[12 empty] | -0.14996 | 0.0116
[12 empty] | -0.14896 | 0.01175
[12 empty] | -0.14794 | 0.01189
[12 empty] | -0.14694 | 0.01201
[12 empty] | -0.14594 | 0.01216
[12 empty] | -0.14497 | 0.01237
[12 empty] | -0.14395 | 0.01249
[12 empty] | -0.14295 | 0.0126
[12 empty] | -0.14197 | 0.01274
[12 empty] | -0.14095 | 0.01291
[12 empty] | -0.13996 | 0.01303
[12 empty] | -0.13896 | 0.01319
[12 empty] | -0.13794 | 0.01333
[12 empty] | -0.13697 | 0.01348
[12 empty] | -0.13596 | 0.01365
[12 empty] | -0.13495 | 0.01395
[12 empty] | -0.13397 | 0.01397
[12 empty] | -0.13296 | 0.01413
[12 empty] | -0.13196 | 0.01432
[12 empty] | -0.13097 | 0.01448
[12 empty] | -0.12995 | 0.01465
[12 empty] | -0.12896 | 0.01481
[12 empty] | -0.12796 | 0.01497
[12 empty] | -0.12695 | 0.01516
[12 empty] | -0.12596 | 0.01539
[12 empty] | -0.12496 | 0.01559
[12 empty] | -0.12398 | 0.01573
[12 empty] | -0.12297 | 0.01589
[12 empty] | -0.12197 | 0.01609
[12 empty] | -0.12095 | 0.01626
[12 empty] | -0.11996 | 0.01647
[12 empty] | -0.11898 | 0.01666
[12 empty] | -0.11797 | 0.01691
[12 empty] | -0.11694 | 0.01714
[12 empty] | -0.11595 | 0.01727
[12 empty] | -0.11497 | 0.01746
[12 empty] | -0.11396 | 0.01768
[12 empty] | -0.11297 | 0.01787
[12 empty] | -0.11196 | 0.0181
[12 empty] | -0.11096 | 0.0183
[12 empty] | -0.10995 | 0.01872
[12 empty] | -0.10894 | 0.01877
[12 empty] | -0.10793 | 0.01899
[12 empty] | -0.10694 | 0.01922
[12 empty] | -0.10597 | 0.01945
[12 empty] | -0.10498 | 0.01966
[12 empty] | -0.10323 | 0.02006
[12 empty] | -0.10148 | 0.02052
[12 empty] | -0.10049 | 0.02075
[12 empty] | -0.09949 | 0.02101
[12 empty] | -0.09846 | 0.02124
[12 empty] | -0.0975 | 0.02151
[12 empty] | -0.09649 | 0.02197
[12 empty] | -0.09549 | 0.02206
[12 empty] | -0.09448 | 0.02233
[12 empty] | -0.09347 | 0.0226
[12 empty] | -0.09249 | 0.02285
[12 empty] | -0.09149 | 0.0233
[12 empty] | -0.09047 | 0.02347
[12 empty] | -0.0895 | 0.02372
[12 empty] | -0.08847 | 0.02399
[12 empty] | -0.08747 | 0.02429
[12 empty] | -0.08649 | 0.02458
[12 empty] | -0.08547 | 0.02506
[12 empty] | -0.08447 | 0.02519
[12 empty] | -0.08345 | 0.02551
[12 empty] | -0.08246 | 0.02582
[12 empty] | -0.08147 | 0.0261
[12 empty] | -0.08046 | 0.02665
[12 empty] | -0.07947 | 0.0268
[12 empty] | -0.07847 | 0.02709
[12 empty] | -0.07748 | 0.02741
[12 empty] | -0.0765 | 0.02782
[12 empty] | -0.07547 | 0.02818
[12 empty] | -0.07447 | 0.02845
[12 empty] | -0.07347 | 0.02881
[12 empty] | -0.07248 | 0.02915
[12 empty] | -0.07148 | 0.02969
[12 empty] | -0.07045 | 0.02989
[12 empty] | -0.06947 | 0.03024
[12 empty] | -0.06847 | 0.03058
[12 empty] | -0.06749 | 0.03112
[12 empty] | -0.06648 | 0.03143
[12 empty] | -0.06545 | 0.03175
[12 empty] | -0.06445 | 0.03214
[12 empty] | -0.06346 | 0.03273
[12 empty] | -0.06246 | 0.03295
[12 empty] | -0.06147 | 0.03332
[12 empty] | -0.06047 | 0.03373
[12 empty] | -0.05948 | 0.03433
[12 empty] | -0.05847 | 0.03457
[12 empty] | -0.05748 | 0.035
[12 empty] | -0.05648 | 0.03541
[12 empty] | -0.05546 | 0.036
[12 empty] | -0.05448 | 0.03631
[12 empty] | -0.05347 | 0.03675
[12 empty] | -0.05246 | 0.03735
[12 empty] | -0.05147 | 0.03766
[12 empty] | -0.05046 | 0.03809
[12 empty] | -0.04947 | 0.03856
[12 empty] | -0.04847 | 0.03919
[12 empty] | -0.04747 | 0.0395
[12 empty] | -0.04648 | 0.03997
[12 empty] | -0.04546 | 0.04065
[12 empty] | -0.04448 | 0.04094
[12 empty] | -0.04349 | 0.04144
[12 empty] | -0.04248 | 0.04213
[12 empty] | -0.04149 | 0.04246
[12 empty] | -0.04048 | 0.04297
[12 empty] | -0.0395 | 0.04362
[12 empty] | -0.03849 | 0.04403
[12 empty] | -0.03749 | 0.04454
[12 empty] | -0.03648 | 0.04525
[12 empty] | -0.03547 | 0.04562
[12 empty] | -0.03447 | 0.04614
[12 empty] | -0.0335 | 0.04688
[12 empty] | -0.03247 | 0.0473
[12 empty] | -0.03149 | 0.0478
[12 empty] | -0.03048 | 0.04862
[12 empty] | -0.02948 | 0.04902
[12 empty] | -0.02848 | 0.04951
[12 empty] | -0.02747 | 0.05032
[12 empty] | -0.02648 | 0.05079
[12 empty] | -0.0255 | 0.05152
[12 empty] | -0.0245 | 0.05201
[12 empty] | -0.02349 | 0.0526
[12 empty] | -0.0225 | 0.05343
[12 empty] | -0.0215 | 0.05383
[12 empty] | -0.02048 | 0.05467
[12 empty] | -0.01952 | 0.05518
[12 empty] | -0.0185 | 0.05574
[12 empty] | -0.01748 | 0.05665
[12 empty] | -0.01647 | 0.05714
[12 empty] | -0.01548 | 0.05796
[12 empty] | -0.0145 | 0.05847
[12 empty] | -0.01347 | 0.05931
[12 empty] | -0.01249 | 0.05988
[12 empty] | -0.01149 | 0.0605
[12 empty] | -0.01049 | 0.06143
[12 empty] | -0.00947 | 0.062
[12 empty] | -0.00848 | 0.0629
[12 empty] | -0.00748 | 0.06343
[12 empty] | -0.00648 | 0.06439
[12 empty] | -0.00549 | 0.06487
[12 empty] | -0.00448 | 0.06587
[12 empty] | -0.00346 | 0.06648
[12 empty] | -0.00246 | 0.06744
[12 empty] | -0.00148 | 0.06799
[12 empty] | -0.00048579 | 0.06897
[12 empty] | 0.00053587 | 0.06961
[12 empty] | 0.00153 | 0.07051
[12 empty] | 0.00253 | 0.07121
[12 empty] | 0.00352 | 0.07222
[12 empty] | 0.00454 | 0.07284
[12 empty] | 0.00552 | 0.07385
[12 empty] | 0.00653 | 0.07453
[12 empty] | 0.00752 | 0.07561
[12 empty] | 0.00853 | 0.07619
[12 empty] | 0.00953 | 0.07732
[12 empty] | 0.01053 | 0.07817
[12 empty] | 0.01153 | 0.07886
[12 empty] | 0.01253 | 0.07991
[12 empty] | 0.01352 | 0.0807
[12 empty] | 0.01452 | 0.08179
[12 empty] | 0.01551 | 0.08246
[12 empty] | 0.01653 | 0.08362
[12 empty] | 0.01751 | 0.08458
[12 empty] | 0.01853 | 0.08531
[12 empty] | 0.01952 | 0.08651
[12 empty] | 0.02053 | 0.08732
[12 empty] | 0.02153 | 0.08842
[12 empty] | 0.02254 | 0.08941
[12 empty] | 0.02352 | 0.0903
[12 empty] | 0.02453 | 0.09144
[12 empty] | 0.02553 | 0.09237
[12 empty] | 0.02651 | 0.09333
[12 empty] | 0.02752 | 0.09458
[12 empty] | 0.0285 | 0.09548
[12 empty] | 0.02952 | 0.09648
[12 empty] | 0.03052 | 0.09781
[12 empty] | 0.03151 | 0.09868
[12 empty] | 0.03253 | 0.09967
[12 empty] | 0.03351 | 0.10103
[12 empty] | 0.03452 | 0.10213
[12 empty] | 0.03551 | 0.10294
[12 empty] | 0.03652 | 0.10428
[12 empty] | 0.03753 | 0.10554
[12 empty] | 0.03852 | 0.10645
[12 empty] | 0.03951 | 0.10754
[12 empty] | 0.04051 | 0.1089
[12 empty] | 0.04153 | 0.11005
[12 empty] | 0.04251 | 0.11113
[12 empty] | 0.04352 | 0.11235
[12 empty] | 0.0445 | 0.11375
[12 empty] | 0.04552 | 0.11488
[12 empty] | 0.04655 | 0.11614
[12 empty] | 0.04754 | 0.11723
[12 empty] | 0.0485 | 0.11858
[12 empty] | 0.04952 | 0.11991
[12 empty] | 0.05052 | 0.12122
[12 empty] | 0.05153 | 0.12236
[12 empty] | 0.05254 | 0.1236
[12 empty] | 0.05348 | 0.12498
[12 empty] | 0.05451 | 0.12637
[12 empty] | 0.05552 | 0.12754
[12 empty] | 0.05651 | 0.12903
[12 empty] | 0.05751 | 0.1305
[12 empty] | 0.05851 | 0.13153
[12 empty] | 0.05953 | 0.13304
[12 empty] | 0.06052 | 0.13448
[12 empty] | 0.06154 | 0.13589
[12 empty] | 0.06252 | 0.13731
[12 empty] | 0.06353 | 0.13888
[12 empty] | 0.06452 | 0.14031
[12 empty] | 0.06553 | 0.14149
[12 empty] | 0.06651 | 0.14308
[12 empty] | 0.0675 | 0.14455
[12 empty] | 0.06852 | 0.14576
[12 empty] | 0.0695 | 0.14752
[12 empty] | 0.07051 | 0.14906
[12 empty] | 0.07151 | 0.1503
[12 empty] | 0.07252 | 0.15195
[12 empty] | 0.07354 | 0.15366
[12 empty] | 0.07452 | 0.15502
[12 empty] | 0.07552 | 0.15656
[12 empty] | 0.0765 | 0.15833
[12 empty] | 0.07753 | 0.15996
[12 empty] | 0.07852 | 0.16142
[12 empty] | 0.07951 | 0.16324
[12 empty] | 0.08051 | 0.16469
[12 empty] | 0.08153 | 0.16623
[12 empty] | 0.08252 | 0.16799
[12 empty] | 0.08352 | 0.16976
[12 empty] | 0.08452 | 0.17116
[12 empty] | 0.08552 | 0.17298
[12 empty] | 0.08651 | 0.17476
[12 empty] | 0.08752 | 0.17643
[12 empty] | 0.08852 | 0.17813
[12 empty] | 0.08953 | 0.18004
[12 empty] | 0.09053 | 0.18191
[12 empty] | 0.09154 | 0.18341
[12 empty] | 0.09253 | 0.18524
[12 empty] | 0.09353 | 0.18727
[12 empty] | 0.09451 | 0.18849
[12 empty] | 0.09553 | 0.19053
[12 empty] | 0.09652 | 0.19242
[12 empty] | 0.09751 | 0.19424
[12 empty] | 0.09853 | 0.19583
[12 empty] | 0.09953 | 0.1978
[12 empty] | 0.10052 | 0.19983
[12 empty] | 0.10226 | 0.20289
[12 empty] | 0.104 | 0.20647
[12 empty] | 0.105 | 0.20831
[12 empty] | 0.10601 | 0.2104
[12 empty] | 0.107 | 0.21256
[12 empty] | 0.108 | 0.21419
[12 empty] | 0.109 | 0.21618
[12 empty] | 0.10999 | 0.2183
[12 empty] | 0.11102 | 0.22012
[12 empty] | 0.112 | 0.22217
[12 empty] | 0.11299 | 0.22432
[12 empty] | 0.11402 | 0.22645
[12 empty] | 0.115 | 0.22839
[12 empty] | 0.116 | 0.23067
[12 empty] | 0.117 | 0.233
[12 empty] | 0.118 | 0.23488
[12 empty] | 0.11899 | 0.23724
[12 empty] | 0.11998 | 0.23973
[12 empty] | 0.12099 | 0.24157
[12 empty] | 0.12199 | 0.2437
[12 empty] | 0.123 | 0.24611
[12 empty] | 0.12399 | 0.24829
[12 empty] | 0.12499 | 0.25006
[12 empty] | 0.12601 | 0.25257
[12 empty] | 0.12701 | 0.25501
[12 empty] | 0.128 | 0.25709
[12 empty] | 0.129 | 0.25953
[12 empty] | 0.13 | 0.2622
[12 empty] | 0.13101 | 0.2646
[12 empty] | 0.132 | 0.26661
[12 empty] | 0.133 | 0.2691
[12 empty] | 0.13399 | 0.27167
[12 empty] | 0.13499 | 0.27365
[12 empty] | 0.13601 | 0.27639
[12 empty] | 0.13701 | 0.27896
[12 empty] | 0.13802 | 0.28107
[12 empty] | 0.139 | 0.28343
[12 empty] | 0.14002 | 0.28611
[12 empty] | 0.14101 | 0.28893
[12 empty] | 0.142 | 0.29101
[12 empty] | 0.14302 | 0.29388
[12 empty] | 0.14402 | 0.2968
[12 empty] | 0.14501 | 0.29911
[12 empty] | 0.14598 | 0.30174
[12 empty] | 0.14701 | 0.30447
[12 empty] | 0.14802 | 0.30719
[12 empty] | 0.149 | 0.30965
[12 empty] | 0.15 | 0.31252
[12 empty] | 0.15101 | 0.31539
[12 empty] | 0.15203 | 0.31766
[12 empty] | 0.153 | 0.32029
[12 empty] | 0.154 | 0.32322
[12 empty] | 0.15501 | 0.32548
[12 empty] | 0.15599 | 0.32801
[12 empty] | 0.157 | 0.33111
[12 empty] | 0.15799 | 0.33456
[12 empty] | 0.159 | 0.33694
[12 empty] | 0.15999 | 0.33999
[12 empty] | 0.16098 | 0.34315
[12 empty] | 0.16198 | 0.34584
[12 empty] | 0.16299 | 0.34898
[12 empty] | 0.16399 | 0.35207
[12 empty] | 0.16499 | 0.35559
[12 empty] | 0.166 | 0.3576
[12 empty] | 0.16701 | 0.3604
[12 empty] | 0.16799 | 0.36345
[12 empty] | 0.16903 | 0.36663
[12 empty] | 0.17 | 0.36977
[12 empty] | 0.17101 | 0.3733
[12 empty] | 0.17201 | 0.37661
[12 empty] | 0.17302 | 0.3798
[12 empty] | 0.17401 | 0.38348
[12 empty] | 0.17501 | 0.38678
[12 empty] | 0.176 | 0.38946
[12 empty] | 0.17701 | 0.39296
[12 empty] | 0.17801 | 0.39665
[12 empty] | 0.17901 | 0.39888
[12 empty] | 0.18001 | 0.40221
[12 empty] | 0.18102 | 0.40581
[12 empty] | 0.18201 | 0.40857
[12 empty] | 0.183 | 0.41189
[12 empty] | 0.18401 | 0.41591
[12 empty] | 0.185 | 0.4199
[12 empty] | 0.18599 | 0.42312
[12 empty] | 0.187 | 0.42703
[12 empty] | 0.188 | 0.431
[12 empty] | 0.189 | 0.4341
[12 empty] | 0.19002 | 0.43797
[12 empty] | 0.191 | 0.44189
[12 empty] | 0.19199 | 0.44467
[12 empty] | 0.193 | 0.44823
[12 empty] | 0.19399 | 0.45226
[12 empty] | 0.19499 | 0.45555
[12 empty] | 0.19598 | 0.45831
[12 empty] | 0.19701 | 0.46274
[12 empty] | 0.19799 | 0.46735
[12 empty] | 0.19899 | 0.47091
[12 empty] | 0.19998 | 0.47513
[12 empty] | 0.201 | 0.47961
[12 empty] | 0.20199 | 0.48302
[12 empty] | 0.203 | 0.48645
[12 empty] | 0.20399 | 0.49051
[12 empty] | 0.20499 | 0.49428
[12 empty] | 0.20598 | 0.49806
[12 empty] | 0.207 | 0.50233
[12 empty] | 0.20798 | 0.50641
[12 empty] | 0.20898 | 0.50942
[12 empty] | 0.21001 | 0.51414
[12 empty] | 0.21099 | 0.51907
[12 empty] | 0.21201 | 0.52255
[12 empty] | 0.21299 | 0.52676
[12 empty] | 0.21399 | 0.53163
[12 empty] | 0.21499 | 0.53653
[12 empty] | 0.21601 | 0.54039
[12 empty] | 0.21699 | 0.54498
[12 empty] | 0.218 | 0.5494
[12 empty] | 0.21899 | 0.55243
[12 empty] | 0.22 | 0.55641
[12 empty] | 0.221 | 0.56136
[12 empty] | 0.22199 | 0.56582
[12 empty] | 0.22299 | 0.56984
[12 empty] | 0.22399 | 0.57478
[12 empty] | 0.22501 | 0.5801
[12 empty] | 0.22599 | 0.58407
[12 empty] | 0.22701 | 0.58888
[12 empty] | 0.22801 | 0.59351
[12 empty] | 0.22898 | 0.59694
[12 empty] | 0.22998 | 0.60147
[12 empty] | 0.23101 | 0.60659
[12 empty] | 0.23199 | 0.61213
[12 empty] | 0.233 | 0.61568
[12 empty] | 0.23399 | 0.62069
[12 empty] | 0.235 | 0.62588
[12 empty] | 0.23598 | 0.62938
[12 empty] | 0.23697 | 0.63432
[12 empty] | 0.23799 | 0.63947
[12 empty] | 0.23898 | 0.64447
[12 empty] | 0.24001 | 0.64815
[12 empty] | 0.24097 | 0.65355
[12 empty] | 0.242 | 0.6601
[12 empty] | 0.24299 | 0.66402
[12 empty] | 0.24397 | 0.66829
[12 empty] | 0.24498 | 0.67271
[12 empty] | 0.24599 | 0.67775
[12 empty] | 0.24698 | 0.68201
[12 empty] | 0.24796 | 0.68843
[12 empty] | 0.24897 | 0.69295
[12 empty] | 0.24997 | 0.69537
[12 empty] | 0.25097 | 0.69927
[12 empty] | 0.25198 | 0.7039
[12 empty] | 0.25296 | 0.71202
[12 empty] | 0.25398 | 0.71789
[12 empty] | 0.25498 | 0.72192
[12 empty] | 0.25599 | 0.72691
[12 empty] | 0.25699 | 0.73216
[12 empty] | 0.25798 | 0.73679
[12 empty] | 0.25898 | 0.74084
[12 empty] | 0.25998 | 0.74668
[12 empty] | 0.26098 | 0.75268
[12 empty] | 0.26199 | 0.75612
[12 empty] | 0.26299 | 0.76006
[12 empty] | 0.26399 | 0.76606
[12 empty] | 0.26499 | 0.772
[12 empty] | 0.26599 | 0.77583
[12 empty] | 0.26699 | 0.78043
[12 empty] | 0.268 | 0.78771
[12 empty] | 0.26899 | 0.79152
[12 empty] | 0.26999 | 0.7943
[12 empty] | 0.27101 | 0.79841
[12 empty] | 0.27199 | 0.80433
[12 empty] | 0.273 | 0.80917
[12 empty] | 0.27399 | 0.81334
[12 empty] | 0.27498 | 0.81931
[12 empty] | 0.276 | 0.82406
[12 empty] | 0.277 | 0.82684
[12 empty] | 0.27798 | 0.83128
[12 empty] | 0.27898 | 0.83621
[12 empty] | 0.27999 | 0.84032
[12 empty] | 0.28099 | 0.84498
[12 empty] | 0.28197 | 0.85097
[12 empty] | 0.28298 | 0.85544
[12 empty] | 0.28399 | 0.85866
[12 empty] | 0.28499 | 0.86317
[12 empty] | 0.28599 | 0.86754
[12 empty] | 0.28698 | 0.87122
[12 empty] | 0.28797 | 0.87608
[12 empty] | 0.28898 | 0.88215
[12 empty] | 0.28999 | 0.88504
[12 empty] | 0.29098 | 0.88691
[12 empty] | 0.29198 | 0.89026
[12 empty] | 0.29299 | 0.89491
[12 empty] | 0.29397 | 0.89851
[12 empty] | 0.295 | 0.90265
[12 empty] | 0.296 | 0.90726
[12 empty] | 0.29698 | 0.90948
[12 empty] | 0.29799 | 0.91322
[12 empty] | 0.29899 | 0.91682
[12 empty] | 0.3 | 0.91979
[12 empty] | 0.30099 | 0.92304
[12 empty] | 0.30199 | 0.92679
[12 empty] | 0.303 | 0.92997
[12 empty] | 0.30398 | 0.93129
[12 empty] | 0.305 | 0.93564
[12 empty] | 0.306 | 0.93912
[12 empty] | 0.307 | 0.93968
[12 empty] | 0.308 | 0.94198
[12 empty] | 0.30898 | 0.94558
[12 empty] | 0.30998 | 0.9473
[12 empty] | 0.31099 | 0.94724
[12 empty] | 0.31199 | 0.95052
[12 empty] | 0.313 | 0.9548
[12 empty] | 0.31398 | 0.95476
[12 empty] | 0.31498 | 0.95558
[12 empty] | 0.31598 | 0.95852
[12 empty] | 0.31698 | 0.96033
[12 empty] | 0.31797 | 0.96008
[12 empty] | 0.31897 | 0.96099
[12 empty] | 0.32 | 0.96346
[12 empty] | 0.32099 | 0.96406
[12 empty] | 0.32198 | 0.96555
[12 empty] | 0.32299 | 0.9659
[12 empty] | 0.32399 | 0.96376
[12 empty] | 0.32497 | 0.9644
[12 empty] | 0.32598 | 0.96637
[12 empty] | 0.327 | 0.96651
[12 empty] | 0.32798 | 0.96585
[12 empty] | 0.32899 | 0.96703
[12 empty] | 0.33 | 0.9671
[12 empty] | 0.33098 | 0.96425
[12 empty] | 0.33198 | 0.9643
[12 empty] | 0.33298 | 0.96389
[12 empty] | 0.33398 | 0.9606
[12 empty] | 0.33496 | 0.95975
[12 empty] | 0.33599 | 0.96004
[12 empty] | 0.337 | 0.9578
[12 empty] | 0.33799 | 0.95485
[12 empty] | 0.33899 | 0.95467
[12 empty] | 0.33998 | 0.95449
[12 empty] | 0.341 | 0.95156
[12 empty] | 0.342 | 0.95061
[12 empty] | 0.34298 | 0.94887
[12 empty] | 0.344 | 0.9447
[12 empty] | 0.34501 | 0.94244
[12 empty] | 0.34599 | 0.94133
[12 empty] | 0.34698 | 0.93825
[12 empty] | 0.348 | 0.93443
[12 empty] | 0.34899 | 0.93201
[12 empty] | 0.34998 | 0.92924
[12 empty] | 0.35099 | 0.92418
[12 empty] | 0.35199 | 0.92185
[12 empty] | 0.353 | 0.92084
[12 empty] | 0.35399 | 0.91687
[12 empty] | 0.35499 | 0.91406
[12 empty] | 0.35601 | 0.91202
[12 empty] | 0.35699 | 0.90793
[12 empty] | 0.35801 | 0.90351
[12 empty] | 0.35899 | 0.90045
[12 empty] | 0.36 | 0.8975
[12 empty] | 0.36101 | 0.89127
[12 empty] | 0.36198 | 0.88765
[12 empty] | 0.36299 | 0.88412
[12 empty] | 0.36399 | 0.87981
[12 empty] | 0.365 | 0.87707
[12 empty] | 0.366 | 0.87402
[12 empty] | 0.367 | 0.87
[12 empty] | 0.368 | 0.86554
[12 empty] | 0.36899 | 0.86296
[12 empty] | 0.37001 | 0.86044
[12 empty] | 0.37101 | 0.85502
[12 empty] | 0.37201 | 0.85093
[12 empty] | 0.37301 | 0.84724
[12 empty] | 0.374 | 0.84187
[12 empty] | 0.37501 | 0.83766
[12 empty] | 0.37599 | 0.83426
[12 empty] | 0.377 | 0.83029
[12 empty] | 0.37802 | 0.82526
[12 empty] | 0.379 | 0.82273
[12 empty] | 0.37998 | 0.81954
[12 empty] | 0.381 | 0.8149
[12 empty] | 0.38199 | 0.81122
[12 empty] | 0.383 | 0.80805
[12 empty] | 0.38398 | 0.80327
[12 empty] | 0.38498 | 0.79929
[12 empty] | 0.38597 | 0.79572
[12 empty] | 0.38699 | 0.79239
[12 empty] | 0.38799 | 0.78648
[12 empty] | 0.38898 | 0.78276
[12 empty] | 0.39 | 0.77955
[12 empty] | 0.39098 | 0.77515
[12 empty] | 0.39199 | 0.77201
[12 empty] | 0.39298 | 0.76871
[12 empty] | 0.39399 | 0.76492
[12 empty] | 0.39498 | 0.76137
[12 empty] | 0.39597 | 0.75848
[12 empty] | 0.39698 | 0.75535
[12 empty] | 0.39801 | 0.75045
[12 empty] | 0.39899 | 0.74702
[12 empty] | 0.39997 | 0.74393
[12 empty] | 0.40098 | 0.73946
[12 empty] | 0.40197 | 0.73566
[12 empty] | 0.40297 | 0.7328
[12 empty] | 0.40398 | 0.72935
[12 empty] | 0.405 | 0.72507
[12 empty] | 0.40599 | 0.7224
[12 empty] | 0.40699 | 0.72012
[12 empty] | 0.40797 | 0.71598
[12 empty] | 0.40898 | 0.71278
[12 empty] | 0.40998 | 0.70991
[12 empty] | 0.41099 | 0.70666
[12 empty] | 0.41198 | 0.70305
[12 empty] | 0.41298 | 0.70024
[12 empty] | 0.414 | 0.69697
[12 empty] | 0.415 | 0.69259
[12 empty] | 0.41598 | 0.68968
[12 empty] | 0.41699 | 0.68717
[12 empty] | 0.41801 | 0.68385
[12 empty] | 0.419 | 0.68054
[12 empty] | 0.41998 | 0.6776
[12 empty] | 0.42099 | 0.67504
[12 empty] | 0.42199 | 0.6716
[12 empty] | 0.42299 | 0.66956
[12 empty] | 0.42401 | 0.6669
[12 empty] | 0.425 | 0.66335
[12 empty] | 0.426 | 0.66033
[12 empty] | 0.42699 | 0.65766
[12 empty] | 0.428 | 0.6549
[12 empty] | 0.429 | 0.6511
[12 empty] | 0.42999 | 0.6485
[12 empty] | 0.431 | 0.6461
[12 empty] | 0.43199 | 0.64312
[12 empty] | 0.433 | 0.64105
[12 empty] | 0.43399 | 0.63815
[12 empty] | 0.43499 | 0.6351
[12 empty] | 0.43601 | 0.63253
[12 empty] | 0.43699 | 0.6306
[12 empty] | 0.43801 | 0.62781
[12 empty] | 0.43901 | 0.62478
[12 empty] | 0.44 | 0.62206
[12 empty] | 0.44101 | 0.61969
[12 empty] | 0.44201 | 0.61665
[12 empty] | 0.443 | 0.61412
[12 empty] | 0.444 | 0.61195
[12 empty] | 0.44501 | 0.60887
[12 empty] | 0.44601 | 0.60618
[12 empty] | 0.44701 | 0.60415
[12 empty] | 0.448 | 0.60271
[12 empty] | 0.44901 | 0.59946
[12 empty] | 0.44999 | 0.59703
[12 empty] | 0.45098 | 0.5952
[12 empty] | 0.45201 | 0.59228
[12 empty] | 0.453 | 0.58995
[12 empty] | 0.45399 | 0.58733
[12 empty] | 0.45496 | 0.58535
[12 empty] | 0.45599 | 0.58241
[12 empty] | 0.45699 | 0.58076
[12 empty] | 0.45799 | 0.57859
[12 empty] | 0.45899 | 0.57582
[12 empty] | 0.45999 | 0.57396
[12 empty] | 0.46098 | 0.57161
[12 empty] | 0.46197 | 0.5702
[12 empty] | 0.46296 | 0.56755
[12 empty] | 0.46399 | 0.56548
[12 empty] | 0.465 | 0.564
[12 empty] | 0.46598 | 0.56123
[12 empty] | 0.46697 | 0.55916
[12 empty] | 0.46798 | 0.55759
[12 empty] | 0.46898 | 0.55506
[12 empty] | 0.46998 | 0.55237
[12 empty] | 0.47097 | 0.55078
[12 empty] | 0.47199 | 0.54895
[12 empty] | 0.47299 | 0.54642
[12 empty] | 0.47399 | 0.54496
[12 empty] | 0.47499 | 0.54303
[12 empty] | 0.47597 | 0.54182
[12 empty] | 0.47698 | 0.5395
[12 empty] | 0.47798 | 0.53754
[12 empty] | 0.47899 | 0.53555
[12 empty] | 0.48 | 0.53262
[12 empty] | 0.48098 | 0.53103
[12 empty] | 0.48201 | 0.52972
[12 empty] | 0.48299 | 0.52742
[12 empty] | 0.48399 | 0.52619
[12 empty] | 0.48499 | 0.52431
[12 empty] | 0.48599 | 0.52304
[12 empty] | 0.48698 | 0.52023
[12 empty] | 0.48798 | 0.51909
[12 empty] | 0.48898 | 0.51719
[12 empty] | 0.48996 | 0.51521
[12 empty] | 0.49097 | 0.514
[12 empty] | 0.49199 | 0.51273
[12 empty] | 0.49298 | 0.51043
[12 empty] | 0.49396 | 0.50804
[12 empty] | 0.49499 | 0.50685
[12 empty] | 0.49598 | 0.50484
[12 empty] | 0.49697 | 0.50322
[12 empty] | 0.49798 | 0.5017
[12 empty] | 0.49896 | 0.50086
[12 empty] | 0.49999 | 0.49888
[12 empty] | 0.50099 | 0.4972
[12 empty] | 0.50199 | 0.49542
[12 empty] | 0.50298 | 0.49418
[12 empty] | 0.50399 | 0.49174
[12 empty] | 0.50497 | 0.49086
[12 empty] | 0.50597 | 0.4894
[12 empty] | 0.507 | 0.48772
[12 empty] | 0.50797 | 0.48594
[12 empty] | 0.50897 | 0.48473
[12 empty] | 0.50997 | 0.48267
[12 empty] | 0.51098 | 0.48122
[12 empty] | 0.51199 | 0.47978
[12 empty] | 0.51299 | 0.47881
[12 empty] | 0.51399 | 0.47694
[12 empty] | 0.51499 | 0.47576
[12 empty] | 0.51599 | 0.4745
[12 empty] | 0.51698 | 0.47228
[12 empty] | 0.51799 | 0.47117
[12 empty] | 0.51899 | 0.46952
[12 empty] | 0.51998 | 0.46851
[12 empty] | 0.52099 | 0.46629
[12 empty] | 0.522 | 0.46551
[12 empty] | 0.52299 | 0.46437
[12 empty] | 0.524 | 0.46247
[12 empty] | 0.525 | 0.46141
[12 empty] | 0.52598 | 0.45964
[12 empty] | 0.527 | 0.45853
[12 empty] | 0.52799 | 0.45669
[12 empty] | 0.52898 | 0.45589
[12 empty] | 0.52999 | 0.45436
[12 empty] | 0.53098 | 0.45273
[12 empty] | 0.532 | 0.4518
[12 empty] | 0.53299 | 0.45028
[12 empty] | 0.534 | 0.44893
[12 empty] | 0.535 | 0.44694
[12 empty] | 0.53597 | 0.44619
[12 empty] | 0.53697 | 0.44488
[12 empty] | 0.53798 | 0.44323
[12 empty] | 0.53898 | 0.4422
[12 empty] | 0.54 | 0.44066
[12 empty] | 0.54097 | 0.43944
[12 empty] | 0.54199 | 0.43763
[12 empty] | 0.54298 | 0.4369
[12 empty] | 0.544 | 0.43568
[12 empty] | 0.54499 | 0.43405
[12 empty] | 0.54599 | 0.43313
[12 empty] | 0.54698 | 0.43177
[12 empty] | 0.54799 | 0.43023
[12 empty] | 0.549 | 0.42873
[12 empty] | 0.55 | 0.42767
[12 empty] | 0.55099 | 0.42664
[12 empty] | 0.55199 | 0.42475
[12 empty] | 0.55299 | 0.42413
[12 empty] | 0.55398 | 0.42321
[12 empty] | 0.55499 | 0.42119
[12 empty] | 0.55598 | 0.42048
[12 empty] | 0.55698 | 0.41911
[12 empty] | 0.55799 | 0.41789
[12 empty] | 0.55898 | 0.4166
[12 empty] | 0.55997 | 0.41507
[12 empty] | 0.56099 | 0.41449
[12 empty] | 0.56197 | 0.41267
[12 empty] | 0.56297 | 0.41176
[12 empty] | 0.56398 | 0.41078
[12 empty] | 0.56496 | 0.4093
[12 empty] | 0.56596 | 0.40819
[12 empty] | 0.56699 | 0.40719
[12 empty] | 0.56798 | 0.40593
[12 empty] | 0.56899 | 0.40479
[12 empty] | 0.56999 | 0.40376
[12 empty] | 0.571 | 0.40231
[12 empty] | 0.57199 | 0.40148
[12 empty] | 0.57298 | 0.40033
[12 empty] | 0.574 | 0.3989
[12 empty] | 0.57498 | 0.39837
[12 empty] | 0.57599 | 0.39684
[12 empty] | 0.57699 | 0.39598
[12 empty] | 0.57798 | 0.39515
[12 empty] | 0.57899 | 0.39365
[12 empty] | 0.57999 | 0.39269
[12 empty] | 0.58096 | 0.3918
[12 empty] | 0.58198 | 0.39096
[12 empty] | 0.58299 | 0.38931
[12 empty] | 0.58398 | 0.38877
[12 empty] | 0.58497 | 0.38794
[12 empty] | 0.58598 | 0.38631
[12 empty] | 0.587 | 0.38575
[12 empty] | 0.58797 | 0.3848
[12 empty] | 0.58898 | 0.38352
[12 empty] | 0.58998 | 0.38252
[12 empty] | 0.59099 | 0.38178
[12 empty] | 0.59198 | 0.3807
[12 empty] | 0.59298 | 0.37961
[12 empty] | 0.59401 | 0.37896
[12 empty] | 0.59498 | 0.37808
[12 empty] | 0.59599 | 0.37656
[12 empty] | 0.597 | 0.37595
[12 empty] | 0.598 | 0.37512
[12 empty] | 0.599 | 0.37384
[12 empty] | 0.6 | 0.37287
[12 empty] | 0.601 | 0.37219
[12 empty] | 0.602 | 0.37146
[12 empty] | 0.60299 | 0.36997
[12 empty] | 0.60401 | 0.36937
[12 empty] | 0.60501 | 0.36862
[12 empty] | 0.606 | 0.36737
[12 empty] | 0.60701 | 0.36656
[12 empty] | 0.608 | 0.36587
[12 empty] | 0.609 | 0.36488
[12 empty] | 0.61 | 0.36372
[12 empty] | 0.611 | 0.36317
[12 empty] | 0.612 | 0.36239
[12 empty] | 0.61299 | 0.36083
[12 empty] | 0.61399 | 0.36037
[12 empty] | 0.61499 | 0.35966
[12 empty] | 0.616 | 0.35885
[12 empty] | 0.61699 | 0.35746
[12 empty] | 0.61801 | 0.35712
[12 empty] | 0.61898 | 0.35621
[12 empty] | 0.61999 | 0.35486
[12 empty] | 0.62098 | 0.35432
[12 empty] | 0.62198 | 0.35372
[12 empty] | 0.62301 | 0.35263
[12 empty] | 0.62401 | 0.35133
[12 empty] | 0.62498 | 0.35103
[12 empty] | 0.626 | 0.35029
[12 empty] | 0.62701 | 0.34917
[12 empty] | 0.62799 | 0.34811
[12 empty] | 0.62898 | 0.34783
[12 empty] | 0.62998 | 0.34685
[12 empty] | 0.631 | 0.346
[12 empty] | 0.63201 | 0.34502
[12 empty] | 0.63301 | 0.34447
[12 empty] | 0.63401 | 0.34349
[12 empty] | 0.635 | 0.34281
[12 empty] | 0.636 | 0.34174
[12 empty] | 0.63699 | 0.34093
[12 empty] | 0.63799 | 0.34028
[12 empty] | 0.63899 | 0.33965
[12 empty] | 0.64 | 0.33856
[12 empty] | 0.64099 | 0.33798
[12 empty] | 0.642 | 0.33729
[12 empty] | 0.643 | 0.33661
[12 empty] | 0.644 | 0.33526
[12 empty] | 0.64501 | 0.33495
[12 empty] | 0.646 | 0.33426
[12 empty] | 0.64701 | 0.33328
[12 empty] | 0.648 | 0.33238
[12 empty] | 0.64901 | 0.33185
[12 empty] | 0.65002 | 0.33121
[12 empty] | 0.65101 | 0.33018
[12 empty] | 0.65201 | 0.32952
[12 empty] | 0.65302 | 0.32857
[12 empty] | 0.65402 | 0.32801
[12 empty] | 0.65502 | 0.32741
[12 empty] | 0.656 | 0.3268
[12 empty] | 0.65704 | 0.32583
[12 empty] | 0.65803 | 0.32522
[12 empty] | 0.65903 | 0.32466
[12 empty] | 0.66002 | 0.32396
[12 empty] | 0.66101 | 0.32262
[12 empty] | 0.66201 | 0.32232
[12 empty] | 0.66303 | 0.32179
[12 empty] | 0.66402 | 0.32095
[12 empty] | 0.665 | 0.32014
[12 empty] | 0.66601 | 0.31929
[12 empty] | 0.66699 | 0.319
[12 empty] | 0.668 | 0.31808
[12 empty] | 0.66901 | 0.3175
[12 empty] | 0.67 | 0.31698
[12 empty] | 0.67099 | 0.31576
[12 empty] | 0.67201 | 0.31543
[12 empty] | 0.67301 | 0.31486
[12 empty] | 0.67399 | 0.31412
[12 empty] | 0.675 | 0.31317
[12 empty] | 0.67599 | 0.31251
[12 empty] | 0.67698 | 0.31216
[12 empty] | 0.67799 | 0.31124
[12 empty] | 0.67899 | 0.31075
[12 empty] | 0.67999 | 0.31013
[12 empty] | 0.681 | 0.30893
[12 empty] | 0.68201 | 0.30862
[12 empty] | 0.68298 | 0.30806
[12 empty] | 0.68401 | 0.30749
[12 empty] | 0.68502 | 0.30617
[12 empty] | 0.686 | 0.30607
[12 empty] | 0.687 | 0.3055
[12 empty] | 0.68801 | 0.30455
[12 empty] | 0.689 | 0.30396
[12 empty] | 0.69001 | 0.30312
[12 empty] | 0.69102 | 0.3027
[12 empty] | 0.69199 | 0.30193
[12 empty] | 0.69301 | 0.30142
[12 empty] | 0.694 | 0.30086
[12 empty] | 0.695 | 0.29965
[12 empty] | 0.69602 | 0.2995
[12 empty] | 0.69699 | 0.29901
[12 empty] | 0.69802 | 0.29824
[12 empty] | 0.699 | 0.29761
[12 empty] | 0.70003 | 0.29674
[12 empty] | 0.701 | 0.29639
[12 empty] | 0.70199 | 0.2956
[12 empty] | 0.703 | 0.2951
[12 empty] | 0.704 | 0.29454
[12 empty] | 0.70501 | 0.29332
[12 empty] | 0.70601 | 0.29317
[12 empty] | 0.70701 | 0.29271
[12 empty] | 0.708 | 0.29203
[12 empty] | 0.70899 | 0.29144
[12 empty] | 0.71001 | 0.29107
[12 empty] | 0.71103 | 0.29007
[12 empty] | 0.712 | 0.28952
[12 empty] | 0.713 | 0.28909
[12 empty] | 0.71399 | 0.28856
[12 empty] | 0.71502 | 0.28782
[12 empty] | 0.716 | 0.28696
[12 empty] | 0.71701 | 0.28675
[12 empty] | 0.71802 | 0.28596
[12 empty] | 0.71901 | 0.28548
[12 empty] | 0.72001 | 0.28509
[12 empty] | 0.72101 | 0.28423
[12 empty] | 0.72199 | 0.28348
[12 empty] | 0.723 | 0.28322
[12 empty] | 0.72401 | 0.28265
[12 empty] | 0.72501 | 0.2819
[12 empty] | 0.72599 | 0.2815
[12 empty] | 0.72698 | 0.28077
[12 empty] | 0.728 | 0.28019
[12 empty] | 0.729 | 0.27977
[12 empty] | 0.72999 | 0.27932
[12 empty] | 0.731 | 0.27858
[12 empty] | 0.732 | 0.27788
[12 empty] | 0.733 | 0.27715
[12 empty] | 0.73401 | 0.27693
[12 empty] | 0.735 | 0.27618
[12 empty] | 0.73599 | 0.27578
[12 empty] | 0.73698 | 0.2754
[12 empty] | 0.73798 | 0.27442
[12 empty] | 0.73898 | 0.27423
[12 empty] | 0.73999 | 0.27369
[12 empty] | 0.741 | 0.27303
[12 empty] | 0.74199 | 0.27214
[12 empty] | 0.74299 | 0.27201
[12 empty] | 0.74399 | 0.27142
[12 empty] | 0.745 | 0.27073
[12 empty] | 0.74601 | 0.27031
[12 empty] | 0.747 | 0.26989
[12 empty] | 0.74801 | 0.26877
[12 empty] | 0.749 | 0.26868
[12 empty] | 0.74999 | 0.26829
[12 empty] | 0.75098 | 0.26762
[12 empty] | 0.75198 | 0.26713
[12 empty] | 0.75298 | 0.26673
[12 empty] | 0.75399 | 0.26579
[12 empty] | 0.755 | 0.26529
[12 empty] | 0.75599 | 0.26492
[12 empty] | 0.757 | 0.26458
[12 empty] | 0.758 | 0.26392
[12 empty] | 0.75899 | 0.26346
[12 empty] | 0.75999 | 0.26275
[12 empty] | 0.761 | 0.26259
[12 empty] | 0.762 | 0.26189
[12 empty] | 0.76298 | 0.26144
[12 empty] | 0.76401 | 0.26103
[12 empty] | 0.76501 | 0.26032
[12 empty] | 0.76602 | 0.25953
[12 empty] | 0.76701 | 0.25947
[12 empty] | 0.768 | 0.25887
[12 empty] | 0.76899 | 0.25832
[12 empty] | 0.77 | 0.25793
[12 empty] | 0.77099 | 0.25759
[12 empty] | 0.772 | 0.25684
[12 empty] | 0.77301 | 0.25609
[12 empty] | 0.77401 | 0.25607
[12 empty] | 0.77501 | 0.25555
[12 empty] | 0.776 | 0.25508
[12 empty] | 0.777 | 0.25463
[12 empty] | 0.77799 | 0.25414
[12 empty] | 0.77899 | 0.25351
[12 empty] | 0.77999 | 0.25279
[12 empty] | 0.78098 | 0.25278
[12 empty] | 0.78197 | 0.25207
[12 empty] | 0.78296 | 0.25159
[12 empty] | 0.78398 | 0.25126
[12 empty] | 0.78497 | 0.25081
[12 empty] | 0.78599 | 0.24999
[12 empty] | 0.78701 | 0.24973
[12 empty] | 0.78798 | 0.24948
[12 empty] | 0.78899 | 0.24888
[12 empty] | 0.79001 | 0.24851
[12 empty] | 0.79099 | 0.24808
[12 empty] | 0.79198 | 0.24759
[12 empty] | 0.79297 | 0.2466
[12 empty] | 0.79399 | 0.24652
[12 empty] | 0.79499 | 0.24612
[12 empty] | 0.79597 | 0.24552
[12 empty] | 0.79698 | 0.24517
[12 empty] | 0.79799 | 0.2448
[12 empty] | 0.79899 | 0.24426
[12 empty] | 0.79998 | 0.24341
[12 empty] | 0.801 | 0.24334
[12 empty] | 0.80199 | 0.24311
[12 empty] | 0.80298 | 0.24245
[12 empty] | 0.80401 | 0.24205
[12 empty] | 0.80499 | 0.24158
[12 empty] | 0.80602 | 0.2411
[12 empty] | 0.80699 | 0.24065
[12 empty] | 0.80797 | 0.23976
[12 empty] | 0.80877 | 0.24003
[12 empty] | 0.8091 | 0.23993
[12 empty] | 0.80913 | 0.23979
[12 empty] | 0.80859 | 0.23582
[12 empty] | 0.80761 | 0.23535
[12 empty] | 0.80661 | 0.2347
[12 empty] | 0.80561 | 0.23443
[12 empty] | 0.8046 | 0.2339
[12 empty] | 0.80361 | 0.23325
[12 empty] | 0.80259 | 0.23302
[12 empty] | 0.80161 | 0.23246
[12 empty] | 0.80059 | 0.23207
[12 empty] | 0.79958 | 0.23161
[12 empty] | 0.79861 | 0.23112
[12 empty] | 0.79758 | 0.23065
[12 empty] | 0.7966 | 0.23015
[12 empty] | 0.79558 | 0.22978
[12 empty] | 0.79459 | 0.22922
[12 empty] | 0.79361 | 0.2289
[12 empty] | 0.7926 | 0.22838
[12 empty] | 0.79158 | 0.22802
[12 empty] | 0.79059 | 0.22769
[12 empty] | 0.78958 | 0.22733
[12 empty] | 0.78858 | 0.22674
[12 empty] | 0.78758 | 0.22625
[12 empty] | 0.7866 | 0.22592
[12 empty] | 0.78559 | 0.22551
[12 empty] | 0.78458 | 0.22486
[12 empty] | 0.78358 | 0.22458
[12 empty] | 0.7826 | 0.22424
[12 empty] | 0.78158 | 0.2237
[12 empty] | 0.78059 | 0.22331
[12 empty] | 0.77959 | 0.22296
[12 empty] | 0.77861 | 0.2226
[12 empty] | 0.77762 | 0.2219
[12 empty] | 0.77661 | 0.2217
[12 empty] | 0.77561 | 0.22133
[12 empty] | 0.77459 | 0.22069
[12 empty] | 0.77362 | 0.22036
[12 empty] | 0.7726 | 0.22002
[12 empty] | 0.77162 | 0.21961
[12 empty] | 0.77058 | 0.21898
[12 empty] | 0.7696 | 0.21883
[12 empty] | 0.76862 | 0.21857
[12 empty] | 0.76761 | 0.21798
[12 empty] | 0.76663 | 0.21738
[12 empty] | 0.76559 | 0.21717
[12 empty] | 0.7646 | 0.21683
[12 empty] | 0.7636 | 0.21633
[12 empty] | 0.76259 | 0.21586
[12 empty] | 0.7616 | 0.21575
[12 empty] | 0.76058 | 0.21515
[12 empty] | 0.75961 | 0.21482
[12 empty] | 0.75859 | 0.2143
[12 empty] | 0.7576 | 0.21409
[12 empty] | 0.7566 | 0.21354
[12 empty] | 0.75557 | 0.21316
[12 empty] | 0.75459 | 0.21274
[12 empty] | 0.7536 | 0.21233
[12 empty] | 0.75259 | 0.21204
[12 empty] | 0.75161 | 0.2117
[12 empty] | 0.75059 | 0.21098
[12 empty] | 0.74959 | 0.21077
[12 empty] | 0.7486 | 0.21046
[12 empty] | 0.7476 | 0.21016
[12 empty] | 0.74658 | 0.20945
[12 empty] | 0.74561 | 0.20927
[12 empty] | 0.7446 | 0.20898
[12 empty] | 0.74359 | 0.2084
[12 empty] | 0.74258 | 0.20801
[12 empty] | 0.7416 | 0.20774
[12 empty] | 0.7406 | 0.20738
[12 empty] | 0.73959 | 0.20687
[12 empty] | 0.73859 | 0.20648
[12 empty] | 0.7376 | 0.20628
[12 empty] | 0.7366 | 0.20575
[12 empty] | 0.73559 | 0.20546
[12 empty] | 0.73458 | 0.20501
[12 empty] | 0.7336 | 0.20475
[12 empty] | 0.73258 | 0.20432
[12 empty] | 0.73159 | 0.20404
[12 empty] | 0.7306 | 0.20356
[12 empty] | 0.72959 | 0.20316
[12 empty] | 0.72859 | 0.20298
[12 empty] | 0.72761 | 0.20271
[12 empty] | 0.7266 | 0.20202
[12 empty] | 0.72562 | 0.2019
[12 empty] | 0.7246 | 0.20164
[12 empty] | 0.7236 | 0.20124
[12 empty] | 0.72262 | 0.20079
[12 empty] | 0.72161 | 0.20037
[12 empty] | 0.72061 | 0.20021
[12 empty] | 0.7196 | 0.19972
[12 empty] | 0.7186 | 0.19947
[12 empty] | 0.71761 | 0.19922
[12 empty] | 0.71658 | 0.19859
[12 empty] | 0.71559 | 0.19842
[12 empty] | 0.7146 | 0.19815
[12 empty] | 0.71358 | 0.19777
[12 empty] | 0.71261 | 0.19716
[12 empty] | 0.71159 | 0.19708
[12 empty] | 0.71061 | 0.19682
[12 empty] | 0.70961 | 0.19637
[12 empty] | 0.70859 | 0.19611
[12 empty] | 0.70759 | 0.19563
[12 empty] | 0.70661 | 0.1954
[12 empty] | 0.70559 | 0.19509
[12 empty] | 0.70462 | 0.19479
[12 empty] | 0.70361 | 0.19422
[12 empty] | 0.7026 | 0.19399
[12 empty] | 0.70163 | 0.19378
[12 empty] | 0.70062 | 0.19346
[12 empty] | 0.6996 | 0.19294
[12 empty] | 0.69861 | 0.19248
[12 empty] | 0.69763 | 0.19243
[12 empty] | 0.69661 | 0.19205
[12 empty] | 0.69561 | 0.19161
[12 empty] | 0.69461 | 0.19123
[12 empty] | 0.69359 | 0.19102
[12 empty] | 0.69262 | 0.19065
[12 empty] | 0.69162 | 0.19046
[12 empty] | 0.6906 | 0.19013
[12 empty] | 0.6896 | 0.1895
[12 empty] | 0.68859 | 0.18932
[12 empty] | 0.68759 | 0.18908
[12 empty] | 0.68661 | 0.18877
[12 empty] | 0.6856 | 0.1883
[12 empty] | 0.68458 | 0.18789
[12 empty] | 0.68361 | 0.18781
[12 empty] | 0.68261 | 0.18742
[12 empty] | 0.68161 | 0.18713
[12 empty] | 0.6806 | 0.18685
[12 empty] | 0.6796 | 0.18632
[12 empty] | 0.67861 | 0.18611
[12 empty] | 0.6776 | 0.18587
[12 empty] | 0.67661 | 0.18562
[12 empty] | 0.67561 | 0.18511
[12 empty] | 0.67461 | 0.18484
[12 empty] | 0.67362 | 0.18464
[12 empty] | 0.67261 | 0.18421
[12 empty] | 0.67161 | 0.18386
[12 empty] | 0.67062 | 0.18343
[12 empty] | 0.66959 | 0.18333
[12 empty] | 0.66862 | 0.18291
[12 empty] | 0.66762 | 0.18269
[12 empty] | 0.66661 | 0.18244
[12 empty] | 0.66559 | 0.18182
[12 empty] | 0.66461 | 0.18177
[12 empty] | 0.6636 | 0.18149
[12 empty] | 0.66262 | 0.1812
[12 empty] | 0.66161 | 0.18079
[12 empty] | 0.6606 | 0.18059
[12 empty] | 0.65962 | 0.18019
[12 empty] | 0.65859 | 0.17988
[12 empty] | 0.65761 | 0.17964
[12 empty] | 0.6566 | 0.17939
[12 empty] | 0.65561 | 0.17896
[12 empty] | 0.6546 | 0.17865
[12 empty] | 0.65359 | 0.17848
[12 empty] | 0.65261 | 0.17818
[12 empty] | 0.6516 | 0.17785
[12 empty] | 0.65062 | 0.17765
[12 empty] | 0.64962 | 0.17742
[12 empty] | 0.6486 | 0.17684
[12 empty] | 0.6476 | 0.17669
[12 empty] | 0.64659 | 0.17645
[12 empty] | 0.64557 | 0.17608
[12 empty] | 0.64459 | 0.17558
[12 empty] | 0.64359 | 0.17548
[12 empty] | 0.6426 | 0.17528
[12 empty] | 0.6416 | 0.17484
[12 empty] | 0.64058 | 0.17459
[12 empty] | 0.6396 | 0.17437
[12 empty] | 0.63858 | 0.17381
[12 empty] | 0.63757 | 0.17372
[12 empty] | 0.63659 | 0.1735
[12 empty] | 0.63559 | 0.1732
[12 empty] | 0.6346 | 0.17288
[12 empty] | 0.6336 | 0.17256
[12 empty] | 0.63261 | 0.17242
[12 empty] | 0.6316 | 0.17202
[12 empty] | 0.63059 | 0.17177
[12 empty] | 0.62962 | 0.17154
[12 empty] | 0.62861 | 0.1711
[12 empty] | 0.6276 | 0.17088
[12 empty] | 0.62661 | 0.17069
[12 empty] | 0.62562 | 0.17043
[12 empty] | 0.62463 | 0.17003
[12 empty] | 0.62362 | 0.16986
[12 empty] | 0.6226 | 0.16966
[12 empty] | 0.62161 | 0.16915
[12 empty] | 0.6206 | 0.16902
[12 empty] | 0.61963 | 0.1688
[12 empty] | 0.61859 | 0.1685
[12 empty] | 0.61759 | 0.16817
[12 empty] | 0.61661 | 0.16779
[12 empty] | 0.61559 | 0.16768
[12 empty] | 0.6146 | 0.16729
[12 empty] | 0.61358 | 0.16704
[12 empty] | 0.61259 | 0.16683
[12 empty] | 0.61159 | 0.16635
[12 empty] | 0.61059 | 0.16621
[12 empty] | 0.60959 | 0.16602
[12 empty] | 0.60857 | 0.16581
[12 empty] | 0.60759 | 0.16545
[12 empty] | 0.60659 | 0.16523
[12 empty] | 0.60558 | 0.16491
[12 empty] | 0.60459 | 0.16459
[12 empty] | 0.6036 | 0.16434
[12 empty] | 0.60258 | 0.16407
[12 empty] | 0.60159 | 0.16382
[12 empty] | 0.60059 | 0.16347
[12 empty] | 0.59957 | 0.16311
[12 empty] | 0.5986 | 0.16301
[12 empty] | 0.59759 | 0.16267
[12 empty] | 0.5966 | 0.16244
[12 empty] | 0.5956 | 0.16225
[12 empty] | 0.5946 | 0.16191
[12 empty] | 0.59358 | 0.16161
[12 empty] | 0.59258 | 0.16143
[12 empty] | 0.59158 | 0.16119
[12 empty] | 0.59058 | 0.1608
[12 empty] | 0.58959 | 0.16058
[12 empty] | 0.58859 | 0.16021
[12 empty] | 0.58759 | 0.15996
[12 empty] | 0.58661 | 0.15974
[12 empty] | 0.58558 | 0.15954
[12 empty] | 0.58458 | 0.15935
[12 empty] | 0.58358 | 0.15897
[12 empty] | 0.58259 | 0.15867
[12 empty] | 0.58159 | 0.15853
[12 empty] | 0.5806 | 0.15825
[12 empty] | 0.57959 | 0.15805
[12 empty] | 0.57858 | 0.15784
[12 empty] | 0.5776 | 0.15752
[12 empty] | 0.57659 | 0.15705
[12 empty] | 0.5756 | 0.15695
[12 empty] | 0.57461 | 0.15672
[12 empty] | 0.57358 | 0.15638
[12 empty] | 0.57261 | 0.15617
[12 empty] | 0.57161 | 0.15594
[12 empty] | 0.57058 | 0.15549
[12 empty] | 0.56959 | 0.15538
[12 empty] | 0.5686 | 0.15523
[12 empty] | 0.5676 | 0.15503
[12 empty] | 0.56659 | 0.15468
[12 empty] | 0.5656 | 0.15444
[12 empty] | 0.56459 | 0.15424
[12 empty] | 0.5636 | 0.15377
[12 empty] | 0.56259 | 0.15363
[12 empty] | 0.56159 | 0.15341
[12 empty] | 0.56058 | 0.15314
[12 empty] | 0.55958 | 0.15284
[12 empty] | 0.55857 | 0.15268
[12 empty] | 0.55759 | 0.15236
[12 empty] | 0.55659 | 0.15207
[12 empty] | 0.5556 | 0.15187
[12 empty] | 0.55459 | 0.15173
[12 empty] | 0.55362 | 0.15144
[12 empty] | 0.55259 | 0.15116
[12 empty] | 0.5516 | 0.15078
[12 empty] | 0.55059 | 0.15069
[12 empty] | 0.54959 | 0.15038
[12 empty] | 0.5486 | 0.15016
[12 empty] | 0.5476 | 0.14996
[12 empty] | 0.54658 | 0.14962
[12 empty] | 0.54561 | 0.14939
[12 empty] | 0.54459 | 0.14926
[12 empty] | 0.54361 | 0.14898
[12 empty] | 0.54261 | 0.14871
[12 empty] | 0.54161 | 0.1485
[12 empty] | 0.54059 | 0.14834
[12 empty] | 0.53959 | 0.14793
[12 empty] | 0.53858 | 0.14778
[12 empty] | 0.53758 | 0.1476
[12 empty] | 0.5366 | 0.1473
[12 empty] | 0.53559 | 0.14707
[12 empty] | 0.53458 | 0.14685
[12 empty] | 0.53359 | 0.14664
[12 empty] | 0.53258 | 0.14619
[12 empty] | 0.53158 | 0.14613
[12 empty] | 0.5306 | 0.14598
[12 empty] | 0.5296 | 0.14566
[12 empty] | 0.5286 | 0.14545
[12 empty] | 0.52759 | 0.14526
[12 empty] | 0.5266 | 0.14497
[12 empty] | 0.52558 | 0.14467
[12 empty] | 0.52459 | 0.14459
[12 empty] | 0.52359 | 0.14437
[12 empty] | 0.52259 | 0.14406
[12 empty] | 0.52159 | 0.14386
[12 empty] | 0.52059 | 0.14369
[12 empty] | 0.51959 | 0.14327
[12 empty] | 0.51859 | 0.14314
[12 empty] | 0.5176 | 0.14292
[12 empty] | 0.51659 | 0.14277
[12 empty] | 0.5156 | 0.14243
[12 empty] | 0.51459 | 0.14224
[12 empty] | 0.5136 | 0.14209
[12 empty] | 0.51259 | 0.14167
[12 empty] | 0.51161 | 0.14158
[12 empty] | 0.51059 | 0.14138
[12 empty] | 0.50961 | 0.14119
[12 empty] | 0.5086 | 0.1409
[12 empty] | 0.50759 | 0.14072
[12 empty] | 0.5066 | 0.14052
[12 empty] | 0.50559 | 0.14005
[12 empty] | 0.50459 | 0.13999
[12 empty] | 0.50359 | 0.1398
[12 empty] | 0.5026 | 0.13953
[12 empty] | 0.5016 | 0.13928
[12 empty] | 0.50061 | 0.13915
[12 empty] | 0.49962 | 0.13897
[12 empty] | 0.49861 | 0.13855
[12 empty] | 0.4976 | 0.13851
[12 empty] | 0.49662 | 0.13832
[12 empty] | 0.49561 | 0.138
[12 empty] | 0.49461 | 0.13777
[12 empty] | 0.49359 | 0.13761
[12 empty] | 0.49259 | 0.13739
[12 empty] | 0.49159 | 0.13694
[12 empty] | 0.49061 | 0.1369
[12 empty] | 0.48961 | 0.13675
[12 empty] | 0.48858 | 0.13642
[12 empty] | 0.48757 | 0.13623
[12 empty] | 0.48657 | 0.13603
[12 empty] | 0.48559 | 0.13584
[12 empty] | 0.48456 | 0.13542
[12 empty] | 0.48358 | 0.1354
[12 empty] | 0.48255 | 0.13525
[12 empty] | 0.48157 | 0.13492
[12 empty] | 0.48058 | 0.13471
[12 empty] | 0.47958 | 0.13452
[12 empty] | 0.47857 | 0.13426
[12 empty] | 0.47757 | 0.13384
[12 empty] | 0.47659 | 0.13384
[12 empty] | 0.47559 | 0.1337
[12 empty] | 0.47459 | 0.13341
[12 empty] | 0.47359 | 0.13321
[12 empty] | 0.47256 | 0.13302
[12 empty] | 0.47161 | 0.13258
[12 empty] | 0.47061 | 0.13246
[12 empty] | 0.4696 | 0.13237
[12 empty] | 0.46861 | 0.13218
[12 empty] | 0.46761 | 0.13191
[12 empty] | 0.46661 | 0.13176
[12 empty] | 0.46561 | 0.13161
[12 empty] | 0.4646 | 0.13131
[12 empty] | 0.4636 | 0.13114
[12 empty] | 0.4626 | 0.13083
[12 empty] | 0.46161 | 0.13071
[12 empty] | 0.46061 | 0.13044
[12 empty] | 0.45959 | 0.13026
[12 empty] | 0.45859 | 0.13012
[12 empty] | 0.45758 | 0.12983
[12 empty] | 0.45659 | 0.12968
[12 empty] | 0.45558 | 0.12934
[12 empty] | 0.45459 | 0.12924
[12 empty] | 0.45359 | 0.12911
[12 empty] | 0.4526 | 0.12897
[12 empty] | 0.45159 | 0.12873
[12 empty] | 0.4506 | 0.12845
[12 empty] | 0.44958 | 0.1283
[12 empty] | 0.44857 | 0.12816
[12 empty] | 0.44758 | 0.1277
[12 empty] | 0.44659 | 0.12766
[12 empty] | 0.44558 | 0.12751
[12 empty] | 0.44458 | 0.1273
[12 empty] | 0.44357 | 0.12709
[12 empty] | 0.4426 | 0.12695
[12 empty] | 0.4416 | 0.12675
[12 empty] | 0.4406 | 0.12633
[12 empty] | 0.43956 | 0.12634
[12 empty] | 0.43858 | 0.12625
[12 empty] | 0.4376 | 0.12597
[12 empty] | 0.4366 | 0.12581
[12 empty] | 0.43559 | 0.12565
[12 empty] | 0.43459 | 0.1254
[12 empty] | 0.43361 | 0.12516
[12 empty] | 0.43261 | 0.1249
[12 empty] | 0.43159 | 0.12482
[12 empty] | 0.43057 | 0.12459
[12 empty] | 0.42957 | 0.12442
[12 empty] | 0.42859 | 0.12432
[12 empty] | 0.4276 | 0.12414
[12 empty] | 0.42659 | 0.12397
[12 empty] | 0.42561 | 0.12383
[12 empty] | 0.42461 | 0.12365
[12 empty] | 0.42359 | 0.12338
[12 empty] | 0.42259 | 0.12326
[12 empty] | 0.42161 | 0.12312
[12 empty] | 0.42058 | 0.12289
[12 empty] | 0.4196 | 0.12267
[12 empty] | 0.41859 | 0.12249
[12 empty] | 0.41761 | 0.12239
[12 empty] | 0.4166 | 0.12219
[12 empty] | 0.4156 | 0.12205
[12 empty] | 0.4146 | 0.12177
[12 empty] | 0.41361 | 0.12167
[12 empty] | 0.4126 | 0.12153
[12 empty] | 0.41159 | 0.12138
[12 empty] | 0.4106 | 0.12125
[12 empty] | 0.40959 | 0.12101
[12 empty] | 0.40862 | 0.12087
[12 empty] | 0.40761 | 0.12072
[12 empty] | 0.4066 | 0.1205
[12 empty] | 0.40559 | 0.12022
[12 empty] | 0.4046 | 0.12016
[12 empty] | 0.4036 | 0.12
[12 empty] | 0.4026 | 0.11978
[12 empty] | 0.40158 | 0.11968
[12 empty] | 0.40058 | 0.11954
[12 empty] | 0.39959 | 0.11931
[12 empty] | 0.39858 | 0.11918
[12 empty] | 0.39761 | 0.11906
[12 empty] | 0.3966 | 0.11874
[12 empty] | 0.39559 | 0.11867
[12 empty] | 0.3946 | 0.11852
[12 empty] | 0.39359 | 0.11836
[12 empty] | 0.39258 | 0.11812
[12 empty] | 0.3916 | 0.11795
[12 empty] | 0.39059 | 0.11781
[12 empty] | 0.38961 | 0.11764
[12 empty] | 0.38857 | 0.11725
[12 empty] | 0.38761 | 0.11722
[12 empty] | 0.38659 | 0.11711
[12 empty] | 0.38558 | 0.11686
[12 empty] | 0.38459 | 0.11676
[12 empty] | 0.38358 | 0.11662
[12 empty] | 0.38257 | 0.11638
[12 empty] | 0.38158 | 0.1162
[12 empty] | 0.38058 | 0.11608
[12 empty] | 0.37959 | 0.11582
[12 empty] | 0.37858 | 0.11559
[12 empty] | 0.37757 | 0.11546
[12 empty] | 0.37659 | 0.11534
[12 empty] | 0.37559 | 0.11513
[12 empty] | 0.37459 | 0.11496
[12 empty] | 0.3736 | 0.11482
[12 empty] | 0.37261 | 0.11468
[12 empty] | 0.37159 | 0.11445
[12 empty] | 0.37058 | 0.11414
[12 empty] | 0.36958 | 0.1142
[12 empty] | 0.36857 | 0.11395
[12 empty] | 0.36759 | 0.11377
[12 empty] | 0.36657 | 0.11362
[12 empty] | 0.36558 | 0.11351
[12 empty] | 0.36459 | 0.11324
[12 empty] | 0.36359 | 0.11307
[12 empty] | 0.36257 | 0.11288
[12 empty] | 0.36156 | 0.11247
[12 empty] | 0.36056 | 0.11247
[12 empty] | 0.35958 | 0.11235
[12 empty] | 0.35859 | 0.11226
[12 empty] | 0.35758 | 0.11203
[12 empty] | 0.35659 | 0.11188
[12 empty] | 0.35559 | 0.11174
[12 empty] | 0.35459 | 0.11148
[12 empty] | 0.35359 | 0.11129
[12 empty] | 0.3526 | 0.11111
[12 empty] | 0.35157 | 0.11094
[12 empty] | 0.35058 | 0.11072
[12 empty] | 0.34957 | 0.11064
[12 empty] | 0.34858 | 0.11046
[12 empty] | 0.34757 | 0.11022
[12 empty] | 0.34658 | 0.11007
[12 empty] | 0.34558 | 0.10993
[12 empty] | 0.34458 | 0.1095
[12 empty] | 0.34358 | 0.10952
[12 empty] | 0.34257 | 0.10941
[12 empty] | 0.34158 | 0.10921
[12 empty] | 0.34058 | 0.10895
[12 empty] | 0.33957 | 0.10881
[12 empty] | 0.33857 | 0.10869
[12 empty] | 0.33758 | 0.10834
[12 empty] | 0.33659 | 0.10815
[12 empty] | 0.33558 | 0.10809
[12 empty] | 0.33458 | 0.10789
[12 empty] | 0.33358 | 0.1077
[12 empty] | 0.33257 | 0.10753
[12 empty] | 0.33156 | 0.1074
[12 empty] | 0.33057 | 0.10711
[12 empty] | 0.32958 | 0.10696
[12 empty] | 0.32857 | 0.10684
[12 empty] | 0.32755 | 0.10642
[12 empty] | 0.32658 | 0.10638
[12 empty] | 0.32558 | 0.10627
[12 empty] | 0.32458 | 0.10613
[12 empty] | 0.32357 | 0.10584
[12 empty] | 0.32257 | 0.10569
[12 empty] | 0.32159 | 0.10554
[12 empty] | 0.32061 | 0.10532
[12 empty] | 0.31959 | 0.10492
[12 empty] | 0.31858 | 0.1049
[12 empty] | 0.31758 | 0.10477
[12 empty] | 0.31657 | 0.10451
[12 empty] | 0.31559 | 0.10437
[12 empty] | 0.31458 | 0.10425
[12 empty] | 0.3136 | 0.10396
[12 empty] | 0.31259 | 0.10378
[12 empty] | 0.31156 | 0.1034
[12 empty] | 0.31061 | 0.10338
[12 empty] | 0.30956 | 0.10313
[12 empty] | 0.30858 | 0.103
[12 empty] | 0.3076 | 0.10282
[12 empty] | 0.30657 | 0.10254
[12 empty] | 0.30558 | 0.10239
[12 empty] | 0.30457 | 0.10222
[12 empty] | 0.30358 | 0.10175
[12 empty] | 0.30259 | 0.10172
[12 empty] | 0.30158 | 0.10154
[12 empty] | 0.30056 | 0.10133
[12 empty] | 0.29957 | 0.10103
[12 empty] | 0.29858 | 0.10087
[12 empty] | 0.29758 | 0.10073
[12 empty] | 0.2966 | 0.10023
[12 empty] | 0.29559 | 0.10019
[12 empty] | 0.29459 | 0.10003
[12 empty] | 0.29359 | 0.09978
[12 empty] | 0.29259 | 0.09947
[12 empty] | 0.29159 | 0.09931
[12 empty] | 0.29059 | 0.09883
[12 empty] | 0.28958 | 0.09873
[12 empty] | 0.28858 | 0.09856
[12 empty] | 0.28757 | 0.09835
[12 empty] | 0.28658 | 0.09803
[12 empty] | 0.28557 | 0.09789
[12 empty] | 0.28459 | 0.0977
[12 empty] | 0.28359 | 0.09709
[12 empty] | 0.28259 | 0.09708
[12 empty] | 0.28158 | 0.09688
[12 empty] | 0.28058 | 0.0966
[12 empty] | 0.27957 | 0.0963
[12 empty] | 0.27858 | 0.09592
[12 empty] | 0.27757 | 0.09575
[12 empty] | 0.27656 | 0.09542
[12 empty] | 0.27559 | 0.09523
[12 empty] | 0.27458 | 0.09506
[12 empty] | 0.2736 | 0.09468
[12 empty] | 0.27259 | 0.09413
[12 empty] | 0.27159 | 0.09416
[12 empty] | 0.2706 | 0.09382
[12 empty] | 0.26961 | 0.0935
[12 empty] | 0.2686 | 0.0933
[12 empty] | 0.26682 | 0.0927
[12 empty] | 0.26509 | 0.09222
[12 empty] | 0.26408 | 0.09191
[12 empty] | 0.2631 | 0.09153
[12 empty] | 0.26208 | 0.09102
[12 empty] | 0.26107 | 0.09094
[12 empty] | 0.26008 | 0.09054
[12 empty] | 0.25908 | 0.09025
[12 empty] | 0.25809 | 0.08998
[12 empty] | 0.25707 | 0.08927
[12 empty] | 0.25608 | 0.08921
[12 empty] | 0.25507 | 0.08892
[12 empty] | 0.25409 | 0.08864
[12 empty] | 0.25309 | 0.08792
[12 empty] | 0.25208 | 0.08777
[12 empty] | 0.25108 | 0.08749
[12 empty] | 0.25008 | 0.08704
[12 empty] | 0.2491 | 0.08649
[12 empty] | 0.24806 | 0.08627
[12 empty] | 0.24705 | 0.08595
[12 empty] | 0.24606 | 0.08552
[12 empty] | 0.24509 | 0.08506
[12 empty] | 0.24408 | 0.08471
[12 empty] | 0.24311 | 0.08432
[12 empty] | 0.24207 | 0.08398
[12 empty] | 0.24106 | 0.08341
[12 empty] | 0.24009 | 0.08305
[12 empty] | 0.23908 | 0.08262
[12 empty] | 0.23809 | 0.08225
[12 empty] | 0.23706 | 0.08152
[12 empty] | 0.23607 | 0.0813
[12 empty] | 0.23509 | 0.08093
[12 empty] | 0.23408 | 0.08038
[12 empty] | 0.23308 | 0.07979
[12 empty] | 0.23209 | 0.07948
[12 empty] | 0.23107 | 0.079
[12 empty] | 0.23009 | 0.07832
[12 empty] | 0.2291 | 0.07798
[12 empty] | 0.22807 | 0.0776
[12 empty] | 0.22707 | 0.07676
[12 empty] | 0.22607 | 0.07645
[12 empty] | 0.22508 | 0.07607
[12 empty] | 0.22407 | 0.07527
[12 empty] | 0.22307 | 0.07491
[12 empty] | 0.22208 | 0.07439
[12 empty] | 0.22108 | 0.07361
[12 empty] | 0.22008 | 0.07339
[12 empty] | 0.21908 | 0.07286
[12 empty] | 0.21807 | 0.07204
[12 empty] | 0.21707 | 0.07187
[12 empty] | 0.21608 | 0.07131
[12 empty] | 0.21508 | 0.07049
[12 empty] | 0.21408 | 0.07028
[12 empty] | 0.21307 | 0.06976
[12 empty] | 0.21207 | 0.06892
[12 empty] | 0.21106 | 0.06877
[12 empty] | 0.21006 | 0.06826
[12 empty] | 0.20906 | 0.0674
[12 empty] | 0.20807 | 0.06725
[12 empty] | 0.20708 | 0.06685
[12 empty] | 0.20607 | 0.06598
[12 empty] | 0.20507 | 0.06572
[12 empty] | 0.20408 | 0.06533
[12 empty] | 0.20308 | 0.06476
[12 empty] | 0.20208 | 0.06429
[12 empty] | 0.20107 | 0.06402
[12 empty] | 0.20009 | 0.06368
[12 empty] | 0.1991 | 0.0629
[12 empty] | 0.1981 | 0.06268
[12 empty] | 0.19711 | 0.06233
[12 empty] | 0.19607 | 0.0618
[12 empty] | 0.19508 | 0.06126
[12 empty] | 0.19407 | 0.06105
[12 empty] | 0.19308 | 0.06068
[12 empty] | 0.1921 | 0.06003
[12 empty] | 0.1911 | 0.05979
[12 empty] | 0.19006 | 0.05951
[12 empty] | 0.18908 | 0.0591
[12 empty] | 0.18809 | 0.05876
[12 empty] | 0.18707 | 0.05807
[12 empty] | 0.18608 | 0.05799
[12 empty] | 0.18508 | 0.0576
[12 empty] | 0.18407 | 0.05726
[12 empty] | 0.1831 | 0.05668
[12 empty] | 0.18208 | 0.05641
[12 empty] | 0.18108 | 0.05609
[12 empty] | 0.18008 | 0.0558
[12 empty] | 0.17909 | 0.05508
[12 empty] | 0.17807 | 0.055
[12 empty] | 0.1771 | 0.05473
[12 empty] | 0.17606 | 0.05432
[12 empty] | 0.17507 | 0.054
[12 empty] | 0.17408 | 0.05332
[12 empty] | 0.17309 | 0.05324
[12 empty] | 0.1721 | 0.05284
[12 empty] | 0.17109 | 0.05253
[12 empty] | 0.17008 | 0.05187
[12 empty] | 0.16909 | 0.05173
[12 empty] | 0.16809 | 0.05141
[12 empty] | 0.16711 | 0.05112
[12 empty] | 0.16609 | 0.05044
[12 empty] | 0.16508 | 0.05022
[12 empty] | 0.1641 | 0.04995
[12 empty] | 0.16311 | 0.04962
[12 empty] | 0.16209 | 0.04893
[12 empty] | 0.16108 | 0.04882
[12 empty] | 0.16008 | 0.04854
[12 empty] | 0.15908 | 0.04819
[12 empty] | 0.1581 | 0.04785
[12 empty] | 0.15707 | 0.04716
[12 empty] | 0.15608 | 0.04703
[12 empty] | 0.15508 | 0.04667
[12 empty] | 0.15408 | 0.04639
[12 empty] | 0.15307 | 0.04571
[12 empty] | 0.15207 | 0.04554
[12 empty] | 0.15107 | 0.04528
[12 empty] | 0.15007 | 0.04496
[12 empty] | 0.14908 | 0.04431
[12 empty] | 0.14807 | 0.04412
[12 empty] | 0.14707 | 0.04385
[12 empty] | 0.14609 | 0.04346
[12 empty] | 0.14507 | 0.04312
[12 empty] | 0.14407 | 0.04247
[12 empty] | 0.14307 | 0.0424
[12 empty] | 0.14207 | 0.04205
[12 empty] | 0.14107 | 0.04168
[12 empty] | 0.14007 | 0.04115
[12 empty] | 0.13907 | 0.04085
[12 empty] | 0.13807 | 0.04058
[12 empty] | 0.13706 | 0.04025
[12 empty] | 0.13606 | 0.03976
[12 empty] | 0.13507 | 0.03942
[12 empty] | 0.13407 | 0.03921
[12 empty] | 0.13307 | 0.03888
[12 empty] | 0.13207 | 0.0384
[12 empty] | 0.13107 | 0.03792
[12 empty] | 0.13009 | 0.03778
[12 empty] | 0.12909 | 0.03742
[12 empty] | 0.12807 | 0.03708
[12 empty] | 0.12706 | 0.0365
[12 empty] | 0.12607 | 0.03632
[12 empty] | 0.12507 | 0.036
[12 empty] | 0.12407 | 0.03565
[12 empty] | 0.12306 | 0.03533
[12 empty] | 0.12208 | 0.03465
[12 empty] | 0.12108 | 0.03459
[12 empty] | 0.12008 | 0.03428
[12 empty] | 0.11907 | 0.03399
[12 empty] | 0.11807 | 0.03326
[12 empty] | 0.11707 | 0.03323
[12 empty] | 0.11608 | 0.03291
[12 empty] | 0.1151 | 0.03256
[12 empty] | 0.11407 | 0.03214
[12 empty] | 0.1131 | 0.03166
[12 empty] | 0.11208 | 0.03149
[12 empty] | 0.11106 | 0.03118
[12 empty] | 0.11009 | 0.03084
[12 empty] | 0.10907 | 0.0303
[12 empty] | 0.10808 | 0.03013
[12 empty] | 0.10708 | 0.02983
[12 empty] | 0.10607 | 0.02951
[12 empty] | 0.10509 | 0.02922
[12 empty] | 0.10409 | 0.02854
[12 empty] | 0.10308 | 0.0285
[12 empty] | 0.1021 | 0.02818
[12 empty] | 0.1011 | 0.02791
[12 empty] | 0.10009 | 0.02729
[12 empty] | 0.09907 | 0.02713
[12 empty] | 0.09809 | 0.02689
[12 empty] | 0.09708 | 0.02656
[12 empty] | 0.09608 | 0.02623
[12 empty] | 0.09506 | 0.02576
[12 empty] | 0.0941 | 0.02555
[12 empty] | 0.0931 | 0.02529
[12 empty] | 0.09207 | 0.02499
[12 empty] | 0.09109 | 0.02468
[12 empty] | 0.09008 | 0.02411
[12 empty] | 0.0891 | 0.02397
[12 empty] | 0.08808 | 0.02375
[12 empty] | 0.08708 | 0.02343
[12 empty] | 0.08608 | 0.02313
[12 empty] | 0.08508 | 0.02272
[12 empty] | 0.08409 | 0.02242
[12 empty] | 0.08308 | 0.0222
[12 empty] | 0.08209 | 0.02192
[12 empty] | 0.0811 | 0.02165
[12 empty] | 0.08007 | 0.02114
[12 empty] | 0.07909 | 0.02098
[12 empty] | 0.07809 | 0.02076
[12 empty] | 0.07708 | 0.02049
[12 empty] | 0.07608 | 0.02019
[12 empty] | 0.07507 | 0.01992
[12 empty] | 0.07408 | 0.01944
[12 empty] | 0.07307 | 0.01928
[12 empty] | 0.0721 | 0.01904
[12 empty] | 0.07108 | 0.01881
[12 empty] | 0.0701 | 0.01852
[12 empty] | 0.06909 | 0.01803
[12 empty] | 0.06808 | 0.01788
[12 empty] | 0.06709 | 0.0177
[12 empty] | 0.06608 | 0.01741
[12 empty] | 0.06508 | 0.01717
[12 empty] | 0.06408 | 0.01692
[12 empty] | 0.06309 | 0.01652
[12 empty] | 0.06206 | 0.01624
[12 empty] | 0.06107 | 0.01613
[12 empty] | 0.06007 | 0.01586
[12 empty] | 0.05908 | 0.01561
[12 empty] | 0.05807 | 0.01536
[12 empty] | 0.05708 | 0.01501
[12 empty] | 0.05608 | 0.01477
[12 empty] | 0.05507 | 0.01462
[12 empty] | 0.05408 | 0.01438
[12 empty] | 0.05308 | 0.01415
[12 empty] | 0.05209 | 0.01394
[12 empty] | 0.05108 | 0.01369
[12 empty] | 0.05009 | 0.01318
[12 empty] | 0.04908 | 0.01317
[12 empty] | 0.04807 | 0.01298
[12 empty] | 0.04707 | 0.01277
[12 empty] | 0.04608 | 0.01253
[12 empty] | 0.04508 | 0.01232
[12 empty] | 0.04408 | 0.01204
[12 empty] | 0.04309 | 0.01173
[12 empty] | 0.04207 | 0.01164
[12 empty] | 0.04108 | 0.01142
[12 empty] | 0.04008 | 0.01122
[12 empty] | 0.03908 | 0.01103
[12 empty] | 0.03809 | 0.01081
[12 empty] | 0.03707 | 0.01061
[12 empty] | 0.03607 | 0.01014
[12 empty] | 0.03509 | 0.01016
[12 empty] | 0.03409 | 0.01
[12 empty] | 0.03308 | 0.00982
[12 empty] | 0.03207 | 0.00962
[12 empty] | 0.03107 | 0.00941
[12 empty] | 0.0301 | 0.00924
[12 empty] | 0.0291 | 0.00903
[12 empty] | 0.02808 | 0.00856
[12 empty] | 0.02707 | 0.00868
[12 empty] | 0.02536 | 0.00853
[12 empty] | 0.02356 | 0.00802
[12 empty] | 0.02256 | 0.00787
[12 empty] | 0.02155 | 0.0077
[12 empty] | 0.02056 | 0.00729
[12 empty] | 0.01958 | 0.00736
[12 empty] | 0.01855 | 0.00719
[12 empty] | 0.01757 | 0.00703
[12 empty] | 0.01656 | 0.00686
[12 empty] | 0.01557 | 0.00673
[12 empty] | 0.01459 | 0.00653
[12 empty] | 0.01358 | 0.0064
[12 empty] | 0.01258 | 0.00625
[12 empty] | 0.01159 | 0.00587
[12 empty] | 0.01056 | 0.00591
[12 empty] | 0.00957 | 0.00577
[12 empty] | 0.00859 | 0.00565
[12 empty] | 0.00757 | 0.00548
[12 empty] | 0.00657 | 0.00537
[12 empty] | 0.00558 | 0.00522
[12 empty] | 0.00457 | 0.00508
[12 empty] | 0.00358 | 0.00494
[12 empty] | 0.00257 | 0.0048
[12 empty] | 0.00158 | 0.00471
[12 empty] | 0.00056095 | 0.00427
[12 empty] | -0.00042732 | 0.00445
[12 empty] | -0.00143 | 0.00426
[12 empty] | -0.00244 | 0.00417
[12 empty] | -0.00343 | 0.00403
[12 empty] | -0.00446 | 0.00395
[12 empty] | -0.00547 | 0.00381
[12 empty] | -0.00646 | 0.00365
[12 empty] | -0.00747 | 0.0036
[12 empty] | -0.00844 | 0.00348
[12 empty] | -0.00944 | 0.00335
[12 empty] | -0.01046 | 0.00325
[12 empty] | -0.01146 | 0.00316
[12 empty] | -0.01245 | 0.00275
[12 empty] | -0.01347 | 0.00295
[12 empty] | -0.01446 | 0.00282
[12 empty] | -0.01547 | 0.00275
[12 empty] | -0.01647 | 0.00263
[12 empty] | -0.01748 | 0.00253
[12 empty] | -0.01846 | 0.00245
[12 empty] | -0.01947 | 0.00235
[12 empty] | -0.02047 | 0.00226
[12 empty] | -0.02148 | 0.00217
[12 empty] | -0.02248 | 0.00208
[12 empty] | -0.02347 | 0.002
[12 empty] | -0.02446 | 0.0019
[12 empty] | -0.02545 | 0.00184
[12 empty] | -0.02647 | 0.00175
[12 empty] | -0.02746 | 0.00166
[12 empty] | -0.02847 | 0.00133
[12 empty] | -0.02946 | 0.00153
[12 empty] | -0.03046 | 0.00142
[12 empty] | -0.03147 | 0.00135
[12 empty] | -0.03245 | 0.00128
[12 empty] | -0.03345 | 0.00123
[12 empty] | -0.03446 | 0.00113
[12 empty] | -0.03546 | 0.00106
[12 empty] | -0.03645 | 0.00101
[12 empty] | -0.03744 | 0.000946498
[12 empty] | -0.03843 | 0.000864863
[12 empty] | -0.03945 | 0.000798268
[12 empty] | -0.04126 | 0.000705776
[12 empty] | -0.04294 | 0.000941
[12 empty] | -0.04388 | 0.000566374
[12 empty] | -0.04496 | 0.000342177
[12 empty] | -0.04597 | 0.000486975
[12 empty] | -0.04692 | 0.000439204
[12 empty] | -0.04793 | 0.000286683
[12 empty] | -0.04896 | 0.000266032
[12 empty] | -0.04993 | 0.000270103
[12 empty] | -0.05054 | 0.000134658
[12 empty] | -0.0508 | -1.58586e-05
[12 empty] | -0.05145 | -0.000113305
[12 empty] | -0.05206 | -2.40913e-05
[12 empty] | -0.05216 | 1.04803e-05
[12 empty] | -0.05267 | 0.000157336
[12 empty] | -0.05363 | 0.000145148
[12 empty] | -0.05415 | 2.88458e-05
[12 empty] | -0.05425 | 4.13298e-06
[12 empty] | -0.05484 | -7.53003e-05
[12 empty] | -0.05585 | -6.14465e-05
[12 empty] | -0.05683 | -6.9149e-05
[12 empty] | -0.05782 | -0.000142434
[12 empty] | -0.05883 | -0.000183944
[12 empty] | -0.05985 | -0.000224323
[12 empty] | -0.06084 | -0.000251295
[12 empty] | -0.06182 | -0.000300465
[12 empty] | -0.06281 | -0.000360814
[12 empty] | -0.06384 | -0.0003752
[12 empty] | -0.06483 | -0.00041331
[12 empty] | -0.06585 | -0.000468359
[12 empty] | -0.06686 | -0.000482496
[12 empty] | -0.06784 | -0.000519593
[12 empty] | -0.06884 | -0.000548694
[12 empty] | -0.06983 | -0.000577164
[12 empty] | -0.07085 | -0.000628411
[12 empty] | -0.07185 | -0.000654149
[12 empty] | -0.07285 | -0.000662732
[12 empty] | -0.07383 | -0.00070715
[12 empty] | -0.07483 | -0.000739101
[12 empty] | -0.07583 | -0.000752194
[12 empty] | -0.07683 | -0.000808308
[12 empty] | -0.07786 | -0.00082978
[12 empty] | -0.07884 | -0.000812652
[12 empty] | -0.07986 | -0.000859971
[12 empty] | -0.08086 | -0.000890945
[12 empty] | -0.08183 | -0.000915128
[12 empty] | -0.08282 | -0.000932034
[12 empty] | -0.08385 | -0.000979828
[12 empty] | -0.08483 | -0.000973937
[12 empty] | -0.08583 | -0.000997582
[12 empty] | -0.08684 | -0.00103
[12 empty] | -0.08784 | -0.00103
[12 empty] | -0.0888 | -0.00126
[12 empty] | -0.08991 | -0.00119
[12 empty] | -0.09084 | -0.000984081
[12 empty] | -0.09181 | -0.00114
[12 empty] | -0.09285 | -0.00119
[12 empty] | -0.09385 | -0.00113
[12 empty] | -0.09482 | -0.00117
[12 empty] | -0.09585 | -0.00121
[12 empty] | -0.09685 | -0.00121
[12 empty] | -0.09786 | -0.00121
[12 empty] | -0.09884 | -0.00124
[12 empty] | -0.09984 | -0.00125
[12 empty] | -0.10083 | -0.00127
[12 empty] | -0.10184 | -0.00128
[12 empty] | -0.10282 | -0.00129
[12 empty] | -0.10385 | -0.00131
[12 empty] | -0.10485 | -0.00132
[12 empty] | -0.10583 | -0.00132
[12 empty] | -0.10682 | -0.00135
[12 empty] | -0.10782 | -0.00136
[12 empty] | -0.10884 | -0.00136
[12 empty] | -0.10985 | -0.00138
[12 empty] | -0.11082 | -0.00139
[12 empty] | -0.11185 | -0.0014
[12 empty] | -0.11283 | -0.0014
[12 empty] | -0.11384 | -0.00142
[12 empty] | -0.11483 | -0.00141
[12 empty] | -0.11582 | -0.00144
[12 empty] | -0.11684 | -0.00146
[12 empty] | -0.11783 | -0.00144
[12 empty] | -0.11884 | -0.00145
[12 empty] | -0.11983 | -0.00146
[12 empty] | -0.12084 | -0.0015
[12 empty] | -0.12185 | -0.00148
[12 empty] | -0.12283 | -0.00148
[12 empty] | -0.12385 | -0.00151
[12 empty] | -0.12484 | -0.00151
[12 empty] | -0.12586 | -0.0015
[12 empty] | -0.12684 | -0.00151
[12 empty] | -0.12785 | -0.00151
[12 empty] | -0.12884 | -0.0015
[12 empty] | -0.12982 | -0.00154
[12 empty] | -0.13082 | -0.00156
[12 empty] | -0.13184 | -0.00156
[12 empty] | -0.13285 | -0.00153
[12 empty] | -0.13385 | -0.00154
[12 empty] | -0.13483 | -0.00155
[12 empty] | -0.13582 | -0.00157
[12 empty] | -0.13684 | -0.00154
[12 empty] | -0.13784 | -0.00156
[12 empty] | -0.13883 | -0.00157
[12 empty] | -0.13983 | -0.00157
[12 empty] | -0.14083 | -0.00157
[12 empty] | -0.14183 | -0.0016
[12 empty] | -0.14283 | -0.00157
[12 empty] | -0.14384 | -0.00157
[12 empty] | -0.14484 | -0.00159
[12 empty] | -0.14582 | -0.00159
[12 empty] | -0.14683 | -0.00158
[12 empty] | -0.14783 | -0.00159
[12 empty] | -0.14884 | -0.0016
[12 empty] | -0.14983 | -0.0016
[12 empty] | -0.15084 | -0.00159
[12 empty] | -0.15182 | -0.00158
[12 empty] | -0.15285 | -0.00162
[12 empty] | -0.15383 | -0.00159
[12 empty] | -0.15482 | -0.0016
[12 empty] | -0.15583 | -0.00162
[12 empty] | -0.15684 | -0.0016
[12 empty] | -0.15783 | -0.00159
[12 empty] | -0.15884 | -0.00161
[12 empty] | -0.15983 | -0.0016
[12 empty] | -0.16083 | -0.00161
[12 empty] | -0.16183 | -0.00161
[12 empty] | -0.16285 | -0.0016
[12 empty] | -0.16383 | -0.00161
[12 empty] | -0.16483 | -0.00161
[12 empty] | -0.16584 | -0.0016
[12 empty] | -0.16684 | -0.0016
[12 empty] | -0.16784 | -0.00162
[12 empty] | -0.16884 | -0.0016
[12 empty] | -0.16985 | -0.00161
[12 empty] | -0.17084 | -0.00161
[12 empty] | -0.17184 | -0.0016
[12 empty] | -0.17284 | -0.00161
[12 empty] | -0.17387 | -0.00162
[12 empty] | -0.17485 | -0.00159
[12 empty] | -0.17582 | -0.00162
[12 empty] | -0.17685 | -0.0016
[12 empty] | -0.17784 | -0.00161
[12 empty] | -0.17884 | -0.0016
[12 empty] | -0.17984 | -0.0016
[12 empty] | -0.18083 | -0.00162
[12 empty] | -0.18183 | -0.00159
[12 empty] | -0.18283 | -0.00161
[12 empty] | -0.18382 | -0.0016
[12 empty] | -0.18484 | -0.00159
[12 empty] | -0.18583 | -0.00161
[12 empty] | -0.18685 | -0.00161
[12 empty] | -0.18783 | -0.00158
[12 empty] | -0.18884 | -0.0016
[12 empty] | -0.18984 | -0.00159
[12 empty] | -0.19081 | -0.00159
[12 empty] | -0.19183 | -0.00161
[12 empty] | -0.19284 | -0.0016
[12 empty] | -0.19384 | -0.00159
[12 empty] | -0.19483 | -0.00158
[12 empty] | -0.19582 | -0.00158
[12 empty] | -0.19684 | -0.00158
[12 empty] | -0.19783 | -0.00159
[12 empty] | -0.19883 | -0.00157
[12 empty] | -0.19983 | -0.00159
[12 empty] | -0.20083 | -0.00158
[12 empty] | -0.20184 | -0.00156
[12 empty] | -0.20282 | -0.00158
[12 empty] | -0.20383 | -0.00157
[12 empty] | -0.20482 | -0.00157
[12 empty] | -0.20582 | -0.00158
[12 empty] | -0.20684 | -0.00157
[12 empty] | -0.20784 | -0.00157
[12 empty] | -0.20883 | -0.00155
[12 empty] | -0.20981 | -0.00156
[12 empty] | -0.21084 | -0.00157
[12 empty] | -0.21183 | -0.00155
[12 empty] | -0.21282 | -0.00157
[12 empty] | -0.21383 | -0.00156
[12 empty] | -0.21483 | -0.00155
[12 empty] | -0.21582 | -0.00154
[12 empty] | -0.21682 | -0.00156
[12 empty] | -0.21784 | -0.00155
[12 empty] | -0.21882 | -0.00155
[12 empty] | -0.21981 | -0.00173
[12 empty] | -0.22088 | -0.00152
[12 empty] | -0.22179 | -0.00148
[12 empty] | -0.22283 | -0.00161
[12 empty] | -0.22383 | -0.00149
[12 empty] | -0.22482 | -0.00154
[12 empty] | -0.22584 | -0.00154
[12 empty] | -0.22683 | -0.00151
[12 empty] | -0.22783 | -0.00153
[12 empty] | -0.22882 | -0.00152
[12 empty] | -0.22981 | -0.00152
[12 empty] | -0.23084 | -0.00152
[12 empty] | -0.23181 | -0.00152
[12 empty] | -0.23282 | -0.00151
[12 empty] | -0.23381 | -0.00152
[12 empty] | -0.23483 | -0.00152
[12 empty] | -0.23582 | -0.00152
[12 empty] | -0.23683 | -0.00149
[12 empty] | -0.23782 | -0.00151
[12 empty] | -0.23883 | -0.00152
[12 empty] | -0.23983 | -0.0015
[12 empty] | -0.24082 | -0.00151
[12 empty] | -0.24182 | -0.0015
[12 empty] | -0.24283 | -0.00151
[12 empty] | -0.24383 | -0.0015
[12 empty] | -0.24482 | -0.00149
[12 empty] | -0.24583 | -0.00149
[12 empty] | -0.24682 | -0.00149
[12 empty] | -0.24782 | -0.00148
[12 empty] | -0.24884 | -0.0015
[12 empty] | -0.24983 | -0.00147
[12 empty] | -0.25084 | -0.00149
[12 empty] | -0.25184 | -0.00148
[12 empty] | -0.25282 | -0.00147
[12 empty] | -0.25382 | -0.00149
[12 empty] | -0.25484 | -0.00147
[12 empty] | -0.25582 | -0.00148
[12 empty] | -0.25684 | -0.0015
[12 empty] | -0.25782 | -0.00145
[12 empty] | -0.25881 | -0.00147
[12 empty] | -0.25983 | -0.00148
[12 empty] | -0.26083 | -0.00145
[12 empty] | -0.26182 | -0.00147
[12 empty] | -0.26284 | -0.00148
[12 empty] | -0.26383 | -0.00145
[12 empty] | -0.2648 | -0.00145
[12 empty] | -0.26583 | -0.00147
[12 empty] | -0.26682 | -0.00144
[12 empty] | -0.26781 | -0.00145
[12 empty] | -0.26882 | -0.00146
[12 empty] | -0.26984 | -0.00146
[12 empty] | -0.27085 | -0.00145
[12 empty] | -0.27183 | -0.00144
[12 empty] | -0.27283 | -0.00145
[12 empty] | -0.27383 | -0.00143
[12 empty] | -0.27483 | -0.00144
[12 empty] | -0.27584 | -0.00144
[12 empty] | -0.27681 | -0.00143
[12 empty] | -0.27782 | -0.00143
[12 empty] | -0.27884 | -0.00144
[12 empty] | -0.27984 | -0.00143
[12 empty] | -0.28083 | -0.00144
[12 empty] | -0.28184 | -0.00142
[12 empty] | -0.28284 | -0.00142
[12 empty] | -0.28382 | -0.00143
[12 empty] | -0.28482 | -0.00143
[12 empty] | -0.28582 | -0.00142
[12 empty] | -0.28683 | -0.00142
[12 empty] | -0.28782 | -0.00141
[12 empty] | -0.28884 | -0.00143
[12 empty] | -0.28983 | -0.0014
[12 empty] | -0.29084 | -0.00141
[12 empty] | -0.29182 | -0.00141
[12 empty] | -0.29283 | -0.0014
[12 empty] | -0.29381 | -0.00141
[12 empty] | -0.29484 | -0.00144
[12 empty] | -0.29583 | -0.00139
[12 empty] | -0.29681 | -0.00141
[12 empty] | -0.29782 | -0.0014
[12 empty] | -0.29883 | -0.0014
[12 empty] | -0.29982 | -0.0014
[12 empty] | -0.30082 | -0.0014
[12 empty] | -0.30184 | -0.00141
[12 empty] | -0.30285 | -0.00139
[12 empty] | -0.30383 | -0.0014
[12 empty] | -0.30483 | -0.00138
[12 empty] | -0.30581 | -0.0014
[12 empty] | -0.30683 | -0.00139
[12 empty] | -0.30783 | -0.00139
[12 empty] | -0.30882 | -0.00139
[12 empty] | -0.30982 | -0.00139
[12 empty] | -0.31061 | -0.00139

## Fig 4 A
pH | 8.9 | pH | 9.3 | pH | 8.8
0.02 M KHCO3 |  | 0.1 M KHCO3 |  | 0.5 M KHCO3
E(V vs. SHE) | j (mA/cm2) | E(V vs. SHE) | j (mA/cm2) | E(V vs. SHE) | j (mA/cm2)
-0.44091 | -0.00125 | -0.471 | -0.00204 | -0.32096 | -0.00137
-0.44296 | -0.00126 | -0.47303 | -0.00213 | -0.32299 | -0.00128
-0.44698 | -0.00126 | -0.47701 | -0.00217 | -0.327 | -0.00128
-0.45098 | -0.00126 | -0.481 | -0.00221 | -0.33101 | -0.00128
-0.45497 | -0.00126 | -0.48503 | -0.00226 | -0.33501 | -0.00128
-0.45897 | -0.00126 | -0.48902 | -0.00234 | -0.33901 | -0.00128
-0.46298 | -0.00126 | -0.49303 | -0.00238 | -0.34301 | -0.00127
-0.46699 | -0.00127 | -0.49702 | -0.00245 | -0.34702 | -0.00127
-0.47098 | -0.00126 | -0.50102 | -0.00251 | -0.35102 | -0.00128
-0.47495 | -0.00127 | -0.50504 | -0.00258 | -0.35502 | -0.00128
-0.47894 | -0.00127 | -0.50905 | -0.00266 | -0.35899 | -0.00128
-0.48295 | -0.00128 | -0.51302 | -0.00274 | -0.36298 | -0.00128
-0.48697 | -0.00128 | -0.517 | -0.0028 | -0.367 | -0.00128
-0.49096 | -0.00129 | -0.521 | -0.00288 | -0.371 | -0.00128
-0.49496 | -0.0013 | -0.52503 | -0.00296 | -0.37499 | -0.00129
-0.49896 | -0.0013 | -0.52902 | -0.00304 | -0.37899 | -0.0013
-0.50297 | -0.0013 | -0.53302 | -0.00314 | -0.38299 | -0.0013
-0.50698 | -0.00131 | -0.53702 | -0.00325 | -0.387 | -0.0013
-0.51097 | -0.00132 | -0.54103 | -0.00331 | -0.39101 | -0.00131
-0.51495 | -0.00133 | -0.54504 | -0.00342 | -0.39499 | -0.00132
-0.51894 | -0.00135 | -0.54903 | -0.00353 | -0.39897 | -0.00132
-0.52296 | -0.00136 | -0.55301 | -0.00361 | -0.40296 | -0.00133
-0.52696 | -0.00137 | -0.557 | -0.00372 | -0.40699 | -0.00134
-0.53095 | -0.00138 | -0.56101 | -0.00381 | -0.41099 | -0.00135
-0.53496 | -0.00141 | -0.56503 | -0.00392 | -0.41499 | -0.00136
-0.53896 | -0.00144 | -0.56902 | -0.00402 | -0.41897 | -0.00138
-0.54297 | -0.00143 | -0.57302 | -0.00412 | -0.42299 | -0.00139
-0.54697 | -0.00146 | -0.57701 | -0.00422 | -0.427 | -0.0014
-0.55097 | -0.00149 | -0.58102 | -0.00429 | -0.431 | -0.00142
-0.55495 | -0.00152 | -0.58502 | -0.00443 | -0.43497 | -0.00143
-0.55894 | -0.00155 | -0.58902 | -0.0045 | -0.43895 | -0.00145
-0.56297 | -0.00159 | -0.59301 | -0.00461 | -0.44295 | -0.00147
-0.56697 | -0.00163 | -0.59701 | -0.00472 | -0.44697 | -0.0015
-0.57096 | -0.00167 | -0.60102 | -0.00481 | -0.45095 | -0.00152
-0.57497 | -0.00172 | -0.60502 | -0.00481 | -0.45495 | -0.00154
-0.57897 | -0.00179 | -0.60902 | -0.00491 | -0.45895 | -0.00157
-0.58299 | -0.00183 | -0.61303 | -0.00501 | -0.46296 | -0.0016
-0.58698 | -0.0019 | -0.61702 | -0.0051 | -0.46697 | -0.00163
-0.59098 | -0.00198 | -0.62104 | -0.00515 | -0.47096 | -0.00166
-0.59497 | -0.00206 | -0.62507 | -0.00522 | -0.47494 | -0.0017
-0.59896 | -0.00214 | -0.62905 | -0.00534 | -0.47893 | -0.00174
-0.60298 | -0.00228 | -0.63304 | -0.00542 | -0.48294 | -0.00178
-0.60697 | -0.00234 | -0.63703 | -0.00542 | -0.48695 | -0.00182
-0.61097 | -0.00246 | -0.64105 | -0.00548 | -0.49095 | -0.00186
-0.61498 | -0.0026 | -0.64505 | -0.00553 | -0.49494 | -0.00191
-0.61899 | -0.00269 | -0.64905 | -0.00562 | -0.49894 | -0.00196
-0.62301 | -0.00282 | -0.65305 | -0.0056 | -0.50294 | -0.00201
-0.62702 | -0.00297 | -0.65704 | -0.00564 | -0.50696 | -0.00207
-0.631 | -0.0031 | -0.66107 | -0.00573 | -0.51096 | -0.00213
-0.63499 | -0.00325 | -0.66507 | -0.00581 | -0.51492 | -0.00219
-0.639 | -0.00343 | -0.66905 | -0.00587 | -0.51892 | -0.00226
-0.64301 | -0.00358 | -0.67303 | -0.00589 | -0.52293 | -0.00233
-0.647 | -0.00378 | -0.67703 | -0.00593 | -0.52694 | -0.0024
-0.651 | -0.00394 | -0.68105 | -0.00603 | -0.53094 | -0.00248
-0.65499 | -0.00415 | -0.68504 | -0.00604 | -0.53494 | -0.00255
-0.65901 | -0.00433 | -0.68905 | -0.00597 | -0.53893 | -0.00263
-0.66301 | -0.00456 | -0.69305 | -0.00607 | -0.54294 | -0.00272
-0.667 | -0.00477 | -0.69705 | -0.00608 | -0.54695 | -0.00281
-0.67098 | -0.00501 | -0.70107 | -0.00634 | -0.55094 | -0.0029
-0.67497 | -0.00521 | -0.70505 | -0.00633 | -0.55491 | -0.00299
-0.679 | -0.00545 | -0.70904 | -0.0064 | -0.55891 | -0.00308
-0.68298 | -0.00565 | -0.71303 | -0.00647 | -0.56293 | -0.00318
-0.687 | -0.00589 | -0.71705 | -0.00655 | -0.56693 | -0.00327
-0.691 | -0.00606 | -0.72105 | -0.00659 | -0.57093 | -0.00338
-0.69499 | -0.00628 | -0.72505 | -0.00663 | -0.57493 | -0.00348
-0.69902 | -0.00645 | -0.72906 | -0.00664 | -0.57892 | -0.00358
-0.703 | -0.00666 | -0.73305 | -0.00669 | -0.58295 | -0.00368
-0.70698 | -0.00682 | -0.73706 | -0.00675 | -0.58693 | -0.00379
-0.71097 | -0.00702 | -0.74107 | -0.00679 | -0.59093 | -0.00391
-0.71497 | -0.00716 | -0.74507 | -0.00679 | -0.59492 | -0.00398
-0.71899 | -0.00732 | -0.74903 | -0.0069 | -0.59892 | -0.00408
-0.72298 | -0.0075 | -0.75302 | -0.0069 | -0.60294 | -0.00421
-0.72699 | -0.0076 | -0.75703 | -0.00693 | -0.60693 | -0.00429
-0.73099 | -0.00774 | -0.76104 | -0.00699 | -0.61093 | -0.00438
-0.735 | -0.00791 | -0.76504 | -0.00702 | -0.61493 | -0.00449
-0.73901 | -0.00805 | -0.76904 | -0.00712 | -0.61894 | -0.00459
-0.74301 | -0.00817 | -0.77302 | -0.0071 | -0.62296 | -0.00468
-0.74698 | -0.0083 | -0.77705 | -0.00717 | -0.62696 | -0.00479
-0.75097 | -0.00838 | -0.78105 | -0.00725 | -0.63094 | -0.00489
-0.75497 | -0.00847 | -0.78504 | -0.00726 | -0.63493 | -0.00498
-0.75898 | -0.00856 | -0.78902 | -0.00731 | -0.63893 | -0.00507
-0.76298 | -0.00867 | -0.79302 | -0.0074 | -0.64294 | -0.00515
-0.76698 | -0.00874 | -0.79704 | -0.00753 | -0.64694 | -0.00526
-0.77098 | -0.00883 | -0.80104 | -0.00761 | -0.65093 | -0.00536
-0.775 | -0.00891 | -0.80505 | -0.00772 | -0.65492 | -0.00549
-0.77899 | -0.00901 | -0.80907 | -0.0077 | -0.65893 | -0.00558
-0.78298 | -0.00908 | -0.81309 | -0.00775 | -0.66294 | -0.00567
-0.78696 | -0.00917 | -0.81715 | -0.00792 | -0.66694 | -0.00579
-0.79096 | -0.00925 | -0.82116 | -0.00798 | -0.67091 | -0.00589
-0.79497 | -0.00934 | -0.82516 | -0.00812 | -0.67491 | -0.00598
-0.79896 | -0.00946 | -0.82917 | -0.00826 | -0.67892 | -0.00608
-0.80297 | -0.00954 | -0.83318 | -0.00837 | -0.68291 | -0.00617
-0.80699 | -0.00965 | -0.83721 | -0.00842 | -0.68691 | -0.00625
-0.81098 | -0.0098 | -0.84122 | -0.0086 | -0.69092 | -0.00632
-0.81503 | -0.00989 | -0.84524 | -0.00879 | -0.69491 | -0.0064
-0.81906 | -0.01007 | -0.84927 | -0.00898 | -0.69892 | -0.00649
-0.82306 | -0.01019 | -0.85328 | -0.00921 | -0.70293 | -0.00656
-0.82706 | -0.01036 | -0.85732 | -0.00936 | -0.70692 | -0.00663
-0.83108 | -0.01047 | -0.86132 | -0.00958 | -0.7109 | -0.00673
-0.8351 | -0.01062 | -0.86533 | -0.00974 | -0.7149 | -0.0068
-0.83911 | -0.0107 | -0.86935 | -0.00992 | -0.71892 | -0.00688
-0.84312 | -0.01082 | -0.87336 | -0.01027 | -0.72292 | -0.00694
-0.84712 | -0.01097 | -0.87738 | -0.01061 | -0.72692 | -0.00701
-0.85113 | -0.01108 | -0.88139 | -0.01087 | -0.73093 | -0.00711
-0.85517 | -0.01125 | -0.88542 | -0.01126 | -0.73492 | -0.00719
-0.85917 | -0.01137 | -0.88944 | -0.01162 | -0.73894 | -0.00726
-0.86317 | -0.01157 | -0.89347 | -0.01208 | -0.74295 | -0.00732
-0.86719 | -0.01175 | -0.89748 | -0.01267 | -0.74692 | -0.00738
-0.87123 | -0.01197 | -0.90149 | -0.01314 | -0.75089 | -0.00747
-0.87525 | -0.01217 | -0.90548 | -0.01377 | -0.75489 | -0.00756
-0.87926 | -0.0124 | -0.90949 | -0.01437 | -0.75892 | -0.00763
-0.88328 | -0.01261 | -0.91351 | -0.01498 | -0.76291 | -0.0077
-0.88728 | -0.01281 | -0.91753 | -0.01572 | -0.76692 | -0.00779
-0.89131 | -0.01306 | -0.92154 | -0.01651 | -0.77091 | -0.0079
-0.89532 | -0.0133 | -0.92554 | -0.01738 | -0.7749 | -0.00801
-0.89933 | -0.01355 | -0.92955 | -0.01832 | -0.77893 | -0.00812
-0.90334 | -0.01385 | -0.93358 | -0.01929 | -0.78291 | -0.00825
-0.90735 | -0.01421 | -0.93831 | -0.0204 | -0.78689 | -0.00839
-0.91139 | -0.01461 | -0.94305 | -0.0216 | -0.79089 | -0.00854
-0.91541 | -0.01499 | -0.94706 | -0.02267 | -0.7949 | -0.00869
-0.91942 | -0.01536 | -0.95109 | -0.02377 | -0.79891 | -0.00885
-0.92345 | -0.01577 | -0.9551 | -0.02488 | -0.80291 | -0.00906
-0.92747 | -0.01622 | -0.9591 | -0.02605 | -0.80694 | -0.00935
-0.93153 | -0.0167 | -0.96312 | -0.02727 | -0.81094 | -0.00961
-0.93554 | -0.0172 | -0.96714 | -0.02857 | -0.81498 | -0.00993
-0.93956 | -0.01776 | -0.97117 | -0.02989 | -0.81902 | -0.0103
-0.94357 | -0.01832 | -0.97518 | -0.03131 | -0.82303 | -0.01074
-0.94759 | -0.01891 | -0.97917 | -0.03258 | -0.82702 | -0.01125
-0.95162 | -0.01958 | -0.98316 | -0.03395 | -0.83102 | -0.01186
-0.95636 | -0.02033 | -0.98718 | -0.03536 | -0.83505 | -0.0126
-0.96112 | -0.0212 | -0.99121 | -0.03674 | -0.83899 | -0.01348
-0.96514 | -0.02196 | -0.99523 | -0.03832 | -0.84291 | -0.01453
-0.96917 | -0.02272 | -0.99923 | -0.03983 | -0.8469 | -0.01575
-0.97316 | -0.02349 | -1.00324 | -0.04139 | -0.85086 | -0.0172
-0.97713 | -0.0243 | -1.00726 | -0.04299 | -0.8549 | -0.0189
-0.98112 | -0.02513 | -1.01129 | -0.04471 | -0.85963 | -0.02103
-0.98513 | -0.02597 | -1.01528 | -0.04651 | -0.86439 | -0.02378
-0.98915 | -0.02685 | -1.0193 | -0.04835 | -0.86836 | -0.0265
-0.99314 | -0.02775 | -1.02332 | -0.05021 | -0.87236 | -0.02962
-0.99717 | -0.02861 | -1.02733 | -0.05206 | -0.87639 | -0.03304
-1.00118 | -0.02951 | -1.03136 | -0.05425 | -0.8804 | -0.03696
-1.00521 | -0.03045 | -1.03537 | -0.05633 | -0.88433 | -0.04114
-1.00922 | -0.03135 | -1.03937 | -0.05866 | -0.88821 | -0.04574
-1.01325 | -0.0323 | -1.04338 | -0.06093 | -0.89219 | -0.05073
-1.01726 | -0.03323 | -1.04741 | -0.06336 | -0.89622 | -0.05622
-1.02127 | -0.03414 | -1.05142 | -0.06588 | -0.90024 | -0.06192
-1.0253 | -0.03507 | -1.05544 | -0.06855 | -0.90424 | -0.06783
-1.02933 | -0.03603 | -1.05942 | -0.07126 | -0.90815 | -0.07369
-1.03337 | -0.03701 | -1.06343 | -0.07416 | -0.91207 | -0.07971
-1.03739 | -0.03804 | -1.06746 | -0.07712 | -0.91611 | -0.08585
-1.04142 | -0.03909 | -1.07146 | -0.08025 | -0.9201 | -0.09194
-1.04543 | -0.04013 | -1.07548 | -0.08349 | -0.92408 | -0.09784
-1.04942 | -0.04108 | -1.07949 | -0.08687 | -0.9281 | -0.10367
-1.05339 | -0.04204 | -1.08352 | -0.0904 | -0.93214 | -0.1092
-1.05741 | -0.043 | -1.08754 | -0.09403 | -0.93616 | -0.11459
-1.06147 | -0.04399 | -1.09157 | -0.09782 | -0.94017 | -0.11958
-1.06548 | -0.04497 | -1.09558 | -0.10174 | -0.94419 | -0.12436
-1.06951 | -0.04599 | -1.0996 | -0.10576 | -0.9482 | -0.12881
-1.07352 | -0.04703 | -1.10363 | -0.10992 | -0.95223 | -0.1331
-1.07753 | -0.04809 | -1.10767 | -0.11434 | -0.95627 | -0.13709
-1.08154 | -0.04915 | -1.11169 | -0.11895 | -0.96028 | -0.14092
-1.08555 | -0.05025 | -1.11569 | -0.12351 | -0.9643 | -0.14453
-1.08954 | -0.05127 | -1.11971 | -0.12839 | -0.96834 | -0.14802
-1.09354 | -0.05234 | -1.12376 | -0.13327 | -0.97239 | -0.15144
-1.09758 | -0.05343 | -1.12775 | -0.13832 | -0.97634 | -0.15473
-1.10157 | -0.05446 | -1.13176 | -0.14364 | -0.98029 | -0.15793
-1.10558 | -0.05553 | -1.13576 | -0.14908 | -0.98424 | -0.16112
-1.10959 | -0.05658 | -1.13979 | -0.1547 | -0.98821 | -0.16434
-1.11361 | -0.05765 | -1.1438 | -0.16044 | -0.99224 | -0.16759
-1.11764 | -0.05871 | -1.14782 | -0.16642 | -0.99628 | -0.17089
-1.12165 | -0.05983 | -1.15185 | -0.17256 | -1.00032 | -0.17425
-1.12564 | -0.06097 | -1.15584 | -0.17887 | -1.00429 | -0.17766
-1.12964 | -0.06208 | -1.15988 | -0.18519 | -1.00824 | -0.18097
-1.13367 | -0.0632 | -1.16389 | -0.19201 | -1.0123 | -0.18458
-1.13768 | -0.06434 | -1.16865 | -0.20033 | -1.01632 | -0.18826
-1.1417 | -0.06546 | -1.17342 | -0.2089 | -1.02033 | -0.19199
-1.14571 | -0.06659 | -1.17746 | -0.21648 | -1.02436 | -0.19589
-1.14972 | -0.06776 | -1.18146 | -0.22425 | -1.02914 | -0.2005
-1.15375 | -0.06895 | -1.18546 | -0.23213 | -1.03387 | -0.20535
-1.15776 | -0.0701 | -1.18947 | -0.24029 | -1.03774 | -0.20959
-1.16175 | -0.07132 | -1.1935 | -0.2489 | -1.04162 | -0.21414
-1.16576 | -0.07256 | -1.19754 | -0.25744 | -1.0456 | -0.21879
-1.1698 | -0.07379 | -1.20019 | -0.26334 | -1.04964 | -0.2237
-1.1738 | -0.07504 | -1.2009 | -0.26527 | -1.05361 | -0.2288
-1.1778 | -0.07635 | -1.20074 | -0.26526 | -1.05755 | -0.23416
-1.18182 | -0.07766 | -1.19874 | -0.25726 | -1.06156 | -0.2397
-1.18584 | -0.07897 | -1.1947 | -0.24517 | -1.06559 | -0.24566
-1.18989 | -0.08034 | -1.19067 | -0.23394 | -1.06964 | -0.25173
-1.19391 | -0.08172 | -1.18667 | -0.22346 | -1.07366 | -0.25805
-1.19791 | -0.08309 | -1.18266 | -0.21344 | -1.07763 | -0.26473
-1.20036 | -0.08407 | -1.17866 | -0.20393 | -1.0816 | -0.27156
-1.20075 | -0.08419 | -1.17464 | -0.19521 | -1.08561 | -0.27878
-1.19873 | -0.08112 | -1.17064 | -0.18673 | -1.08959 | -0.28618
-1.19476 | -0.07876 | -1.16663 | -0.17874 | -1.0935 | -0.29389
-1.19075 | -0.07659 | -1.16261 | -0.17106 | -1.09744 | -0.302
-1.1867 | -0.07456 | -1.15858 | -0.16372 | -1.10145 | -0.31056
-1.1827 | -0.07267 | -1.15457 | -0.15683 | -1.10548 | -0.31956
-1.1787 | -0.07079 | -1.15053 | -0.15017 | -1.10948 | -0.32892
-1.17469 | -0.06906 | -1.14651 | -0.14383 | -1.11346 | -0.33867
-1.17066 | -0.06734 | -1.1425 | -0.13779 | -1.11748 | -0.34896
-1.16664 | -0.06566 | -1.13846 | -0.13195 | -1.12146 | -0.35962
-1.16262 | -0.06404 | -1.13444 | -0.1265 | -1.12545 | -0.37097
-1.15864 | -0.0625 | -1.13046 | -0.12124 | -1.12948 | -0.38266
-1.15462 | -0.06098 | -1.12645 | -0.11608 | -1.13344 | -0.39536
-1.15059 | -0.05949 | -1.12242 | -0.11133 | -1.13732 | -0.40803
-1.14658 | -0.05813 | -1.1184 | -0.10662 | -1.14129 | -0.42166
-1.14258 | -0.05674 | -1.11439 | -0.10219 | -1.14533 | -0.43593
-1.13857 | -0.05543 | -1.11038 | -0.09796 | -1.14931 | -0.45147
-1.13454 | -0.05417 | -1.10638 | -0.09391 | -1.15323 | -0.46697
-1.13051 | -0.05295 | -1.10159 | -0.08935 | -1.15721 | -0.48368
-1.12651 | -0.05176 | -1.09685 | -0.08486 | -1.16119 | -0.50144
-1.12251 | -0.05052 | -1.09286 | -0.08127 | -1.16513 | -0.51979
-1.1185 | -0.0493 | -1.08887 | -0.07794 | -1.16911 | -0.53912
-1.11448 | -0.04812 | -1.08485 | -0.07471 | -1.17307 | -0.55995
-1.11046 | -0.04696 | -1.08083 | -0.07164 | -1.17704 | -0.58162
-1.10643 | -0.04582 | -1.07682 | -0.06872 | -1.18109 | -0.60475
-1.10244 | -0.04469 | -1.07283 | -0.06593 | -1.18496 | -0.6281
-1.09842 | -0.04357 | -1.06884 | -0.0633 | -1.18878 | -0.65252
-1.09438 | -0.04245 | -1.0648 | -0.06063 | -1.19275 | -0.67935
-1.09039 | -0.04137 | -1.06078 | -0.05817 | -1.19672 | -0.70675
-1.08639 | -0.04031 | -1.0568 | -0.05561 | -1.19976 | -0.72973
-1.0824 | -0.03926 | -1.05281 | -0.05328 | -1.20085 | -0.73817
-1.07837 | -0.03828 | -1.04882 | -0.05109 | -1.20088 | -0.73866
-1.07436 | -0.03726 | -1.04478 | -0.04904 | -1.19879 | -0.71798
-1.07035 | -0.03628 | -1.04076 | -0.04689 | -1.19479 | -0.68058
-1.06635 | -0.03531 | -1.03675 | -0.04494 | -1.19079 | -0.64583
-1.06234 | -0.03436 | -1.03275 | -0.04305 | -1.18679 | -0.61397
-1.0583 | -0.03343 | -1.02872 | -0.04132 | -1.1828 | -0.58381
-1.05431 | -0.03255 | -1.0247 | -0.03961 | -1.17879 | -0.55548
-1.05033 | -0.0317 | -1.02069 | -0.03793 | -1.17479 | -0.52928
-1.04632 | -0.03082 | -1.01669 | -0.03634 | -1.1708 | -0.50431
-1.04229 | -0.02997 | -1.01269 | -0.03476 | -1.16682 | -0.48085
-1.03826 | -0.02913 | -1.00866 | -0.03333 | -1.16282 | -0.45899
-1.03425 | -0.02829 | -1.00465 | -0.03191 | -1.1588 | -0.43838
-1.03025 | -0.02751 | -1.00063 | -0.03057 | -1.1548 | -0.41881
-1.02625 | -0.02673 | -0.99661 | -0.0293 | -1.1508 | -0.40034
-1.02223 | -0.02594 | -0.9926 | -0.02809 | -1.14681 | -0.38308
-1.01824 | -0.02519 | -0.98858 | -0.02681 | -1.14279 | -0.36647
-1.01425 | -0.02447 | -0.98457 | -0.02561 | -1.13879 | -0.35107
-1.01026 | -0.02371 | -0.98057 | -0.02453 | -1.13481 | -0.33648
-1.00627 | -0.02301 | -0.97656 | -0.02343 | -1.13084 | -0.32262
-1.00225 | -0.02235 | -0.97257 | -0.02237 | -1.12684 | -0.3094
-0.99824 | -0.02165 | -0.96854 | -0.02135 | -1.1228 | -0.29708
-0.99425 | -0.02102 | -0.96453 | -0.0204 | -1.11882 | -0.28527
-0.99024 | -0.02042 | -0.96051 | -0.01952 | -1.11481 | -0.27414
-0.98621 | -0.01983 | -0.95651 | -0.01868 | -1.11081 | -0.26372
-0.9822 | -0.01928 | -0.9525 | -0.01784 | -1.10681 | -0.25371
-0.9782 | -0.01875 | -0.94847 | -0.01706 | -1.1028 | -0.24427
-0.9742 | -0.01819 | -0.94447 | -0.01622 | -1.09881 | -0.23525
-0.97019 | -0.01763 | -0.94048 | -0.01543 | -1.09482 | -0.22678
-0.96616 | -0.01713 | -0.93649 | -0.01467 | -1.09083 | -0.21858
-0.96214 | -0.01666 | -0.93248 | -0.01394 | -1.08682 | -0.21094
-0.95813 | -0.01622 | -0.92844 | -0.01322 | -1.08281 | -0.20369
-0.95411 | -0.0158 | -0.92443 | -0.01261 | -1.07882 | -0.19674
-0.95011 | -0.01537 | -0.92043 | -0.01202 | -1.07481 | -0.19013
-0.9461 | -0.015 | -0.91641 | -0.01158 | -1.07081 | -0.18389
-0.9421 | -0.0146 | -0.9124 | -0.0111 | -1.0668 | -0.17795
-0.93811 | -0.01426 | -0.90838 | -0.01062 | -1.06279 | -0.17221
-0.93411 | -0.01389 | -0.90438 | -0.01023 | -1.05881 | -0.16689
-0.93009 | -0.01355 | -0.90039 | -0.00984 | -1.05483 | -0.16172
-0.92605 | -0.01323 | -0.89563 | -0.0093 | -1.05084 | -0.15687
-0.92202 | -0.01292 | -0.89082 | -0.00873 | -1.04682 | -0.15218
-0.91802 | -0.01261 | -0.88682 | -0.00837 | -1.04282 | -0.14781
-0.91401 | -0.01231 | -0.8828 | -0.00803 | -1.03883 | -0.14351
-0.90997 | -0.012 | -0.87881 | -0.00771 | -1.03483 | -0.13946
-0.90595 | -0.0117 | -0.8748 | -0.00743 | -1.03083 | -0.13544
-0.90194 | -0.01144 | -0.87078 | -0.00722 | -1.0268 | -0.1317
-0.89793 | -0.01121 | -0.86676 | -0.00694 | -1.02281 | -0.12802
-0.89394 | -0.01095 | -0.86276 | -0.00668 | -1.01882 | -0.12446
-0.88991 | -0.01076 | -0.85877 | -0.0065 | -1.01484 | -0.12108
-0.88589 | -0.01059 | -0.85475 | -0.00632 | -1.01084 | -0.11781
-0.88187 | -0.01042 | -0.85071 | -0.00614 | -1.00682 | -0.1147
-0.87786 | -0.01033 | -0.84672 | -0.006 | -1.00284 | -0.11167
-0.87385 | -0.01017 | -0.84269 | -0.00577 | -0.99883 | -0.10868
-0.86981 | -0.01003 | -0.83869 | -0.00563 | -0.99484 | -0.10582
-0.86579 | -0.00983 | -0.83467 | -0.00555 | -0.99083 | -0.10299
-0.8618 | -0.0097 | -0.83065 | -0.00539 | -0.98682 | -0.1002
-0.85781 | -0.00953 | -0.82664 | -0.00524 | -0.98283 | -0.09748
-0.85305 | -0.00934 | -0.82265 | -0.00511 | -0.97812 | -0.09441
-0.84825 | -0.00913 | -0.81864 | -0.00497 | -0.97338 | -0.09058
-0.84422 | -0.00899 | -0.8146 | -0.0048 | -0.96935 | -0.08796
-0.8402 | -0.00889 | -0.81059 | -0.00466 | -0.96535 | -0.08539
-0.83616 | -0.00875 | -0.80658 | -0.0046 | -0.96134 | -0.08263
-0.83214 | -0.00868 | -0.80256 | -0.00452 | -0.95734 | -0.07998
-0.82813 | -0.00857 | -0.79856 | -0.00448 | -0.95335 | -0.07726
-0.82413 | -0.00848 | -0.79454 | -0.00432 | -0.94932 | -0.07439
-0.82013 | -0.0084 | -0.79055 | -0.00425 | -0.94533 | -0.07154
-0.81613 | -0.00831 | -0.78655 | -0.0042 | -0.94135 | -0.06865
-0.8121 | -0.0082 | -0.78258 | -0.00411 | -0.93736 | -0.06557
-0.80809 | -0.00814 | -0.77858 | -0.00402 | -0.93337 | -0.06248
-0.80408 | -0.00803 | -0.77456 | -0.00396 | -0.92934 | -0.05934
-0.80006 | -0.00789 | -0.77056 | -0.00388 | -0.92534 | -0.05603
-0.79605 | -0.0078 | -0.76657 | -0.00381 | -0.92135 | -0.05281
-0.79203 | -0.00769 | -0.76256 | -0.00377 | -0.91735 | -0.04957
-0.78805 | -0.00761 | -0.75855 | -0.00367 | -0.91334 | -0.04624
-0.78405 | -0.00755 | -0.75454 | -0.00357 | -0.90933 | -0.04302
-0.78007 | -0.00747 | -0.75055 | -0.00349 | -0.90534 | -0.03983
-0.77607 | -0.00738 | -0.74657 | -0.00343 | -0.90135 | -0.03669
-0.77204 | -0.00726 | -0.74258 | -0.00339 | -0.89735 | -0.03372
-0.76806 | -0.00721 | -0.73859 | -0.00336 | -0.89335 | -0.0308
-0.76405 | -0.00712 | -0.73457 | -0.00328 | -0.88933 | -0.02811
-0.76005 | -0.00703 | -0.73058 | -0.00326 | -0.88533 | -0.02562
-0.75606 | -0.00692 | -0.72657 | -0.00327 | -0.88133 | -0.02331
-0.75203 | -0.00682 | -0.72257 | -0.0032 | -0.87734 | -0.02108
-0.74804 | -0.00675 | -0.71857 | -0.00317 | -0.87333 | -0.01917
-0.74407 | -0.00667 | -0.71455 | -0.00319 | -0.86932 | -0.01744
-0.74008 | -0.00659 | -0.71054 | -0.00309 | -0.86532 | -0.01591
-0.73607 | -0.00649 | -0.70656 | -0.00307 | -0.86134 | -0.01452
-0.73206 | -0.00645 | -0.70257 | -0.00309 | -0.85735 | -0.0133
-0.72807 | -0.00639 | -0.69858 | -0.00309 | -0.85334 | -0.01226
-0.72406 | -0.00633 | -0.69456 | -0.003 | -0.84934 | -0.01134
-0.72006 | -0.00628 | -0.69057 | -0.00295 | -0.84534 | -0.01054
-0.71606 | -0.00621 | -0.68656 | -0.00287 | -0.84134 | -0.00987
-0.71204 | -0.00612 | -0.68256 | -0.00284 | -0.83735 | -0.0093
-0.70804 | -0.00606 | -0.67856 | -0.00278 | -0.83177 | -0.00838
-0.70406 | -0.00598 | -0.67455 | -0.00272 | -0.82778 | -0.00799
-0.70008 | -0.00588 | -0.67055 | -0.00273 | -0.8238 | -0.00765
-0.69606 | -0.00578 | -0.66658 | -0.00266 | -0.81981 | -0.00736
-0.69206 | -0.00566 | -0.66259 | -0.0026 | -0.81581 | -0.00708
-0.68807 | -0.0056 | -0.65858 | -0.00256 | -0.81179 | -0.00686
-0.68405 | -0.00552 | -0.65456 | -0.00255 | -0.80779 | -0.00667
-0.68007 | -0.00545 | -0.65058 | -0.00251 | -0.80379 | -0.0065
-0.67604 | -0.00539 | -0.64658 | -0.00246 | -0.79978 | -0.00632
-0.67205 | -0.00531 | -0.64258 | -0.00243 | -0.79577 | -0.00619
-0.66806 | -0.00525 | -0.63857 | -0.00238 | -0.79174 | -0.00606
-0.66407 | -0.00517 | -0.63456 | -0.00232 | -0.78775 | -0.00594
-0.66009 | -0.0051 | -0.63057 | -0.00227 | -0.78378 | -0.00584
-0.65606 | -0.00504 | -0.62659 | -0.00222 | -0.77979 | -0.00574
-0.65206 | -0.00495 | -0.62258 | -0.00218 | -0.77578 | -0.00565
-0.64806 | -0.00487 | -0.61856 | -0.00217 | -0.77176 | -0.00556
-0.64406 | -0.0048 | -0.61457 | -0.00216 | -0.76778 | -0.0055
-0.64007 | -0.00472 | -0.61057 | -0.00215 | -0.76376 | -0.00544
-0.63605 | -0.00464 | -0.60655 | -0.00213 | -0.75976 | -0.00536
-0.63205 | -0.00454 | -0.60256 | -0.0021 | -0.75576 | -0.00528
-0.62807 | -0.00449 | -0.59855 | -0.00207 | -0.75175 | -0.00521
-0.62407 | -0.00441 | -0.59455 | -0.00204 | -0.74777 | -0.00513
-0.62006 | -0.00434 | -0.59056 | -0.00198 | -0.74379 | -0.00509
-0.61604 | -0.00427 | -0.58656 | -0.00193 | -0.7398 | -0.00503
-0.61205 | -0.00418 | -0.58256 | -0.00192 | -0.73577 | -0.00499
-0.60804 | -0.00411 | -0.57854 | -0.00188 | -0.73178 | -0.00496
-0.60404 | -0.00404 | -0.57455 | -0.00183 | -0.72778 | -0.00491
-0.60004 | -0.00396 | -0.57054 | -0.0018 | -0.72377 | -0.00483
-0.59603 | -0.00389 | -0.56654 | -0.00175 | -0.71978 | -0.00476
-0.59203 | -0.00381 | -0.56254 | -0.0017 | -0.71576 | -0.0047
-0.58803 | -0.00372 | -0.55852 | -0.00166 | -0.71176 | -0.00462
-0.58405 | -0.00368 | -0.55452 | -0.00163 | -0.70777 | -0.00454
-0.58002 | -0.00361 | -0.55056 | -0.00159 | -0.70379 | -0.00447
-0.57602 | -0.00354 | -0.54657 | -0.00159 | -0.6998 | -0.00438
-0.57204 | -0.00347 | -0.54256 | -0.00154 | -0.69576 | -0.00431
-0.56803 | -0.00338 | -0.53854 | -0.00147 | -0.69178 | -0.00424
-0.56404 | -0.00332 | -0.53455 | -0.00148 | -0.68777 | -0.00419
-0.56002 | -0.00326 | -0.53054 | -0.00144 | -0.68377 | -0.00415
-0.55601 | -0.00318 | -0.52655 | -0.00141 | -0.67977 | -0.00411
-0.55202 | -0.0031 | -0.52255 | -0.00138 | -0.67576 | -0.00406
-0.54805 | -0.00301 | -0.51853 | -0.0013 | -0.67176 | -0.00402
-0.54405 | -0.00294 | -0.51453 | -0.00124 | -0.66779 | -0.00399
-0.54003 | -0.00287 | -0.51057 | -0.00118 | -0.66379 | -0.00391
-0.53604 | -0.0028 | -0.50656 | -0.00113 | -0.65978 | -0.00389
-0.53203 | -0.00272 | -0.50255 | -0.00108 | -0.65577 | -0.00386
-0.52804 | -0.00265 | -0.49854 | -0.00106 | -0.65178 | -0.00382
-0.52403 | -0.00255 | -0.49455 | -0.00102 | -0.64778 | -0.00377
-0.52001 | -0.00249 | -0.49054 | -0.000919726 | -0.64378 | -0.00372
-0.51602 | -0.00242 | -0.48581 | -0.000870936 | -0.63977 | -0.00367
-0.51203 | -0.00235 | -0.48102 | -0.000828977 | -0.63576 | -0.0036
-0.50806 | -0.00227 | -0.47702 | -0.000798656 | -0.63176 | -0.00354
-0.50404 | -0.00217 | -0.47304 | -0.000778579 | -0.62779 | -0.00347
-0.50002 | -0.00213 | -0.46906 | -0.000717714 | -0.62379 | -0.00338
-0.49603 | -0.00206 | -0.46505 | -0.000674061 | -0.61976 | -0.00329
-0.49203 | -0.00199 | -0.46103 | -0.000613505 | -0.61575 | -0.00322
-0.48803 | -0.00192 | -0.45702 | -0.000603233 | -0.61176 | -0.00314
-0.48403 | -0.00186 | -0.45303 | -0.000546355 | -0.60775 | -0.00308
-0.48001 | -0.00177 | -0.44904 | -0.00050393 | -0.60376 | -0.00303
-0.47602 | -0.00174 | -0.44503 | -0.000484207 | -0.59974 | -0.00298
-0.47204 | -0.00167 | -0.44101 | -0.000460618 | -0.59574 | -0.00294
-0.46806 | -0.00161 | -0.43702 | -0.00043885 | -0.59175 | -0.00289
-0.46405 | -0.00155 | -0.43306 | -0.000350944 | -0.58775 | -0.00285
-0.46003 | -0.00148 | -0.42906 | -0.000342629 | -0.58376 | -0.0028
-0.45604 | -0.00139 | -0.42505 | -0.000298012 | -0.57974 | -0.00275
-0.45204 | -0.00136 | -0.42104 | -0.000237523 | -0.57573 | -0.00269
-0.44804 | -0.00131 | -0.41703 | -0.000243117 | -0.57174 | -0.00263
-0.44404 | -0.00127 | -0.41303 | -0.000271587 | -0.56774 | -0.00257
-0.44001 | -0.00122 | -0.40903 | -0.000214225 | -0.56374 | -0.0025
-0.43602 | -0.00117 | -0.40502 | -7.86125e-05 | -0.55972 | -0.00243
-0.43207 | -0.00112 | -0.40101 | -0.000112528 | -0.55573 | -0.00237
-0.42807 | -0.00106 | -0.39703 | -5.15571e-05 | -0.55173 | -0.00232
-0.42406 | -0.00101 | -0.39305 | 1.62695e-05 | -0.54775 | -0.00226
-0.42005 | -0.000977659 | -0.38905 | 1.16374e-05 | -0.54376 | -0.00219
-0.41527 | -0.000921997 | -0.38504 | 7.22961e-05 | -0.53973 | -0.00212
-0.41052 | -0.000855222 | -0.38103 | 0.000108348 | -0.53574 | -0.00205
-0.40653 | -0.000807735 | -0.37703 | 0.000176046 | -0.53172 | -0.00198
-0.4025 | -0.000753345 | -0.37303 | 0.000237286 | -0.52773 | -0.00192
-0.39851 | -0.000677446 | -0.36903 | 0.000250495 | -0.52373 | -0.00186
-0.39453 | -0.000658408 | -0.36503 | 0.00028039 | -0.51971 | -0.0018
-0.39055 | -0.000606027 | -0.36103 | 0.000315419 | -0.51571 | -0.00174
-0.38654 | -0.000560297 | -0.35704 | 0.000357614 | -0.51173 | -0.00167
-0.38252 | -0.000514671 | -0.35307 | 0.000383238 | -0.50774 | -0.00161
-0.37852 | -0.00046736 | -0.34908 | 0.000437148 | -0.50374 | -0.00154
-0.37451 | -0.000431671 | -0.34504 | 0.000489303 | -0.49972 | -0.00147
-0.37052 | -0.000399959 | -0.34105 | 0.000541658 | -0.49573 | -0.00141
-0.36652 | -0.000334929 | -0.33705 | 0.000571049 | -0.49173 | -0.00134
-0.3625 | -0.000321995 | -0.33305 | 0.000615497 | -0.48774 | -0.00128
-0.35851 | -0.0002812 | -0.32906 | 0.000593528 | -0.48373 | -0.00122
-0.35455 | -0.000239955 | -0.32502 | 0.000660664 | -0.47971 | -0.00116
-0.35055 | -0.000195953 | -0.32104 | 0.00071739 | -0.47572 | -0.00111
-0.34655 | -0.00015046 | -0.31705 | 0.00072639 | -0.47174 | -0.00106
-0.34254 | -0.000112079 | -0.31306 | 0.000757576 | -0.46774 | -0.001
-0.33854 | -7.0212e-05 | -0.30905 | 0.000785822 | -0.46374 | -0.000939081
-0.33454 | -3.19224e-05 | -0.30504 | 0.000836805 | -0.459 | -0.000899344
-0.33055 | 3.83345e-05 | -0.30103 | 0.000853533 | -0.45422 | -0.000817352
-0.32653 | 4.86107e-05 | -0.29704 | 0.000925461 | -0.44949 | -0.000721837
-0.32253 | 8.88459e-05 | -0.29304 | 0.000924244 | -0.444 | -0.000700384
-0.31854 | 0.000126798 | -0.28905 | 0.00103 | -0.43923 | -0.000627106
-0.31455 | 0.000169979 | -0.28501 | 0.00104 | -0.43525 | -0.000568049
-0.31056 | 0.000204454 | -0.28103 | 0.00106 | -0.43127 | -0.000505055
-0.30654 | 0.000243049 | -0.27703 | 0.0011 | -0.42727 | -0.000462946
-0.30254 | 0.000282293 | -0.27305 | 0.00109 | -0.42325 | -0.000416263
-0.29854 | 0.000318951 | -0.26905 | 0.00114 | -0.41924 | -0.000369135
-0.29453 | 0.000355908 | -0.26502 | 0.00121 | -0.41524 | -0.000334316
-0.29054 | 0.000423796 | -0.26102 | 0.00123 | -0.41124 | -0.000297295
-0.28651 | 0.000428287 | -0.25702 | 0.0013 | -0.40726 | -0.000249552
-0.28253 | 0.000465517 | -0.25302 | 0.00135 | -0.40322 | -0.000211491
-0.27853 | 0.000505718 | -0.249 | 0.00139 | -0.39924 | -0.000178714
-0.27454 | 0.000539302 | -0.24498 | 0.00145 | -0.39524 | -0.000144956
-0.27055 | 0.000573839 | -0.24099 | 0.00146 | -0.39127 | -0.000101073
-0.26652 | 0.000610706 | -0.23701 | 0.0015 | -0.38728 | -6.84062e-05
-0.26254 | 0.000649547 | -0.23303 | 0.00156 | -0.38325 | -2.52635e-05
-0.25853 | 0.000685251 | -0.229 | 0.00161 | -0.37925 | 1.65167e-05
-0.25453 | 0.000722182 | -0.225 | 0.00166 | -0.37524 | 5.48215e-05
-0.25052 | 0.00079629 | -0.221 | 0.00173 | -0.37125 | 9.77016e-05
-0.2465 | 0.000796337 | -0.217 | 0.00178 | -0.36726 | 0.000139514
-0.24251 | 0.000836805 | -0.213 | 0.00184 | -0.36323 | 0.000181335
-0.23853 | 0.000874102 | -0.20821 | 0.00195 | -0.35924 | 0.000226454
-0.23454 | 0.000912602 | -0.20349 | 0.00204 | -0.35528 | 0.000261344
-0.23054 | 0.000951575 | -0.1995 | 0.00213 | -0.35128 | 0.000302488
-0.22651 | 0.000994166 | -0.19551 | 0.00219 | -0.34727 | 0.000338113
-0.22253 | 0.00103 | -0.1915 | 0.00237 | -0.34325 | 0.000379275
-0.21853 | 0.00108 | -0.18749 | 0.00244 | -0.33926 | 0.000420837
-0.21452 | 0.00116 | -0.1835 | 0.00258 | -0.33526 | 0.00045706
-0.21051 | 0.00117 | -0.1795 | 0.00267 | -0.33126 | 0.000499297
-0.2065 | 0.00121 | -0.17549 | 0.00284 | -0.32726 | 0.00054285
-0.20251 | 0.00126 | -0.17148 | 0.00297 | -0.32324 | 0.000576277
-0.19855 | 0.0013 | -0.16748 | 0.00313 | -0.31925 | 0.000620777
-0.19455 | 0.00135 | -0.16348 | 0.00332 | -0.31526 | 0.000661812
-0.19053 | 0.0014 | -0.15951 | 0.00351 | -0.31127 | 0.000709855
-0.18652 | 0.00145 | -0.15551 | 0.00372 | -0.30726 | 0.000750944
-0.18253 | 0.00154 | -0.1515 | 0.00402 | -0.30325 | 0.000802962
-0.17852 | 0.00156 | -0.14749 | 0.00421 | -0.29924 | 0.000845991
-0.17452 | 0.00162 | -0.14349 | 0.00447 | -0.29524 | 0.000897288
-0.17051 | 0.00168 | -0.1395 | 0.00475 | -0.29126 | 0.000944108
-0.1665 | 0.00174 | -0.1355 | 0.00504 | -0.28723 | 0.00101
-0.16251 | 0.00181 | -0.13149 | 0.00535 | -0.28324 | 0.00106
-0.15778 | 0.00189 | -0.12748 | 0.00566 | -0.27923 | 0.00113
-0.15306 | 0.00199 | -0.12348 | 0.00608 | -0.27523 | 0.0012
-0.14904 | 0.00208 | -0.11951 | 0.00635 | -0.27124 | 0.00127
-0.14504 | 0.00217 | -0.11553 | 0.0067 | -0.26723 | 0.00135
-0.14104 | 0.00227 | -0.11151 | 0.00705 | -0.26321 | 0.00143
-0.13705 | 0.00242 | -0.1075 | 0.00735 | -0.25921 | 0.00152
-0.13304 | 0.0025 | -0.10351 | 0.00777 | -0.25521 | 0.00161
-0.12902 | 0.00262 | -0.0995 | 0.00804 | -0.25121 | 0.00173
-0.12503 | 0.0028 | -0.0955 | 0.00834 | -0.24718 | 0.00184
-0.12105 | 0.0029 | -0.09149 | 0.00862 | -0.24244 | 0.00206
-0.11707 | 0.00304 | -0.08749 | 0.00886 | -0.23771 | 0.00224
-0.11306 | 0.00325 | -0.0835 | 0.00907 | -0.23373 | 0.00237
-0.10904 | 0.00337 | -0.07952 | 0.00927 | -0.22972 | 0.00256
-0.10505 | 0.00358 | -0.07553 | 0.00943 | -0.2257 | 0.00276
-0.10104 | 0.00371 | -0.07151 | 0.00966 | -0.2217 | 0.00299
-0.09705 | 0.00393 | -0.06751 | 0.00966 | -0.21769 | 0.00324
-0.09303 | 0.00408 | -0.06352 | 0.00974 | -0.21369 | 0.00352
-0.08902 | 0.00425 | -0.05952 | 0.00979 | -0.20969 | 0.00384
-0.08503 | 0.00448 | -0.05551 | 0.00981 | -0.20567 | 0.00419
-0.08105 | 0.00461 | -0.05149 | 0.00982 | -0.20168 | 0.00458
-0.07708 | 0.00482 | -0.0475 | 0.0098 | -0.1977 | 0.00502
-0.07304 | 0.00494 | -0.04352 | 0.00975 | -0.19372 | 0.0055
-0.06904 | 0.00507 | -0.03953 | 0.0097 | -0.1897 | 0.00604
-0.06504 | 0.00525 | -0.03553 | 0.0096 | -0.1857 | 0.00664
-0.06105 | 0.00531 | -0.03152 | 0.0095 | -0.1817 | 0.00729
-0.05705 | 0.0054 | -0.02753 | 0.00939 | -0.17769 | 0.00802
-0.05303 | 0.00547 | -0.02353 | 0.00927 | -0.1737 | 0.00882
-0.04902 | 0.00553 | -0.01951 | 0.00911 | -0.16968 | 0.00976
-0.04504 | 0.00562 | -0.01552 | 0.00896 | -0.16569 | 0.01068
-0.04107 | 0.00559 | -0.0115 | 0.00881 | -0.1617 | 0.01173
-0.03707 | 0.00559 | -0.00751 | 0.00865 | -0.15771 | 0.01285
-0.03304 | 0.00559 | -0.00354 | 0.00847 | -0.15372 | 0.01406
-0.02905 | 0.00558 | 0.00046216 | 0.00831 | -0.14969 | 0.01535
-0.02504 | 0.00556 | 0.00447 | 0.00817 | -0.14568 | 0.01673
-0.02104 | 0.00554 | 0.00849 | 0.008 | -0.14097 | 0.01869
-0.01705 | 0.00551 | 0.01246 | 0.00786 | -0.13622 | 0.02033
-0.01303 | 0.00549 | 0.01648 | 0.00771 | -0.13222 | 0.02191
-0.00902 | 0.00548 | 0.02048 | 0.00756 | -0.12821 | 0.02356
-0.00505 | 0.00545 | 0.02448 | 0.00742 | -0.12421 | 0.02521
-0.00107 | 0.00542 | 0.02848 | 0.00714 | -0.12023 | 0.02699
0.00295 | 0.00542 | 0.03249 | 0.00724 | -0.11625 | 0.02859
0.00696 | 0.0054 | 0.03649 | 0.00704 | -0.11223 | 0.03024
0.01095 | 0.0054 | 0.04049 | 0.00692 | -0.10821 | 0.03184
0.01495 | 0.0054 | 0.0445 | 0.00681 | -0.10422 | 0.03334
0.01895 | 0.00541 | 0.04851 | 0.0067 | -0.10022 | 0.0348
0.02296 | 0.00541 | 0.05251 | 0.00658 | -0.09622 | 0.03636
0.02697 | 0.00542 | 0.05652 | 0.00649 | -0.09221 | 0.03751
0.03097 | 0.00544 | 0.06051 | 0.00638 | -0.0882 | 0.03866
0.03498 | 0.00544 | 0.06452 | 0.00629 | -0.08422 | 0.03973
0.03896 | 0.00545 | 0.06851 | 0.00618 | -0.08024 | 0.04067
0.04298 | 0.00548 | 0.07249 | 0.00609 | -0.07625 | 0.04148
0.04699 | 0.00546 | 0.07648 | 0.006 | -0.07222 | 0.04216
0.05099 | 0.00547 | 0.08047 | 0.00592 | -0.06822 | 0.04276
0.05499 | 0.00549 | 0.08449 | 0.00584 | -0.06423 | 0.04319
0.05899 | 0.00547 | 0.08849 | 0.00576 | -0.06023 | 0.04355
0.063 | 0.00546 | 0.09248 | 0.00569 | -0.05625 | 0.04377
0.06701 | 0.00546 | 0.09649 | 0.00564 | -0.05222 | 0.04407
0.071 | 0.00544 | 0.10048 | 0.00558 | -0.04822 | 0.04401
0.07498 | 0.00543 | 0.1045 | 0.00551 | -0.04424 | 0.04398
0.07897 | 0.00542 | 0.1085 | 0.00546 | -0.04026 | 0.04385
0.08301 | 0.00539 | 0.11247 | 0.00541 | -0.03626 | 0.04368
0.08699 | 0.00536 | 0.11645 | 0.00537 | -0.03224 | 0.04346
0.091 | 0.00535 | 0.12045 | 0.00534 | -0.02825 | 0.04319
0.095 | 0.00533 | 0.12448 | 0.0053 | -0.02425 | 0.04286
0.099 | 0.00529 | 0.12847 | 0.00527 | -0.02024 | 0.04249
0.10302 | 0.00526 | 0.13246 | 0.00525 | -0.01625 | 0.04208
0.107 | 0.00524 | 0.13647 | 0.00523 | -0.01222 | 0.04166
0.11099 | 0.00519 | 0.14047 | 0.00521 | -0.00822 | 0.04125
0.11497 | 0.00517 | 0.14449 | 0.0052 | -0.00424 | 0.04077
0.11896 | 0.00515 | 0.14848 | 0.0052 | -0.00025258 | 0.0403
0.12298 | 0.00511 | 0.15245 | 0.0052 | 0.00375 | 0.03982
0.12697 | 0.00508 | 0.15644 | 0.0052 | 0.00778 | 0.0393
0.13098 | 0.00506 | 0.16045 | 0.00522 | 0.01176 | 0.0388
0.13498 | 0.00498 | 0.16447 | 0.00524 | 0.01576 | 0.03828
0.13898 | 0.00497 | 0.16846 | 0.00526 | 0.01976 | 0.03777
0.14299 | 0.00498 | 0.17246 | 0.0053 | 0.02376 | 0.03726
0.14699 | 0.00496 | 0.17645 | 0.00533 | 0.02777 | 0.03675
0.15096 | 0.00493 | 0.18047 | 0.00538 | 0.03177 | 0.03623
0.15496 | 0.00492 | 0.18447 | 0.00543 | 0.03576 | 0.03572
0.15896 | 0.0049 | 0.18846 | 0.00549 | 0.03975 | 0.03521
0.16297 | 0.00489 | 0.19242 | 0.00555 | 0.04376 | 0.03461
0.16697 | 0.00488 | 0.19641 | 0.00563 | 0.04777 | 0.03413
0.17096 | 0.00488 | 0.20043 | 0.0057 | 0.05177 | 0.03361
0.17496 | 0.00487 | 0.20444 | 0.00576 | 0.05576 | 0.03307
0.17897 | 0.00487 | 0.20844 | 0.00584 | 0.05976 | 0.03254
0.18299 | 0.00488 | 0.21245 | 0.00589 | 0.06378 | 0.03202
0.18697 | 0.00489 | 0.21644 | 0.00595 | 0.06778 | 0.0315
0.19093 | 0.0049 | 0.22044 | 0.00598 | 0.07176 | 0.03098
0.19494 | 0.00493 | 0.22445 | 0.006 | 0.07574 | 0.03044
0.19894 | 0.00496 | 0.22843 | 0.006 | 0.07973 | 0.02991
0.20296 | 0.00499 | 0.23241 | 0.00598 | 0.08377 | 0.02941
0.20696 | 0.00502 | 0.23642 | 0.00592 | 0.08776 | 0.0289
0.21097 | 0.00507 | 0.24043 | 0.00586 | 0.09175 | 0.02839
0.21496 | 0.00511 | 0.24443 | 0.00577 | 0.09576 | 0.0279
0.21898 | 0.00516 | 0.24842 | 0.00569 | 0.09976 | 0.02738
0.22298 | 0.00521 | 0.25242 | 0.00559 | 0.10378 | 0.02692
0.22697 | 0.00533 | 0.25642 | 0.00551 | 0.10777 | 0.02644
0.23095 | 0.00534 | 0.26044 | 0.00543 | 0.11175 | 0.02596
0.23495 | 0.0054 | 0.26444 | 0.00536 | 0.11573 | 0.02546
0.23897 | 0.00545 | 0.26841 | 0.0053 | 0.11973 | 0.02505
0.24297 | 0.0055 | 0.2724 | 0.00526 | 0.12375 | 0.02461
0.24697 | 0.00555 | 0.27639 | 0.00522 | 0.12775 | 0.02418
0.25097 | 0.00558 | 0.2804 | 0.0052 | 0.13175 | 0.02377
0.25496 | 0.00565 | 0.2844 | 0.00518 | 0.13574 | 0.02338
0.25898 | 0.00562 | 0.28839 | 0.00516 | 0.13974 | 0.02298
0.26298 | 0.0056 | 0.29239 | 0.00509 | 0.14376 | 0.0226
0.26695 | 0.00558 | 0.29639 | 0.00515 | 0.14776 | 0.02225
0.27093 | 0.00555 | 0.30042 | 0.00514 | 0.15175 | 0.02188
0.27493 | 0.00551 | 0.30441 | 0.00513 | 0.15573 | 0.02154
0.27895 | 0.00546 | 0.30839 | 0.00512 | 0.15973 | 0.02122
0.28295 | 0.00542 | 0.31239 | 0.00512 | 0.16374 | 0.02088
0.28695 | 0.00538 | 0.31638 | 0.0051 | 0.16773 | 0.0206
0.29095 | 0.00533 | 0.32041 | 0.00508 | 0.17174 | 0.02034
0.29495 | 0.0053 | 0.3244 | 0.00506 | 0.17573 | 0.02004
0.29898 | 0.00528 | 0.3284 | 0.00503 | 0.17974 | 0.01978
0.30296 | 0.00517 | 0.3324 | 0.005 | 0.18374 | 0.01953
0.30695 | 0.00523 | 0.33641 | 0.00496 | 0.18774 | 0.01928
0.31096 | 0.00522 | 0.34042 | 0.00491 | 0.1917 | 0.01902
0.31494 | 0.00519 | 0.34441 | 0.00487 | 0.1957 | 0.01878
0.31896 | 0.00518 | 0.34839 | 0.00483 | 0.1997 | 0.01854
0.32295 | 0.00517 | 0.35239 | 0.00478 | 0.20372 | 0.01828
0.32696 | 0.00516 | 0.3564 | 0.00472 | 0.20771 | 0.018
0.33095 | 0.00515 | 0.3604 | 0.00468 | 0.21171 | 0.01773
0.33496 | 0.00514 | 0.3644 | 0.00463 | 0.2157 | 0.01744
0.33897 | 0.00513 | 0.36841 | 0.00459 | 0.21972 | 0.01715
0.34297 | 0.00511 | 0.37239 | 0.00455 | 0.22372 | 0.01687
0.34696 | 0.00509 | 0.37642 | 0.00452 | 0.22771 | 0.01657
0.35095 | 0.00507 | 0.38041 | 0.00449 | 0.23168 | 0.01628
0.35495 | 0.00504 | 0.38441 | 0.00446 | 0.23568 | 0.01597
0.35896 | 0.00502 | 0.38839 | 0.00445 | 0.23968 | 0.01571
0.36296 | 0.00499 | 0.39238 | 0.00442 | 0.24369 | 0.01545
0.36696 | 0.00495 | 0.39639 | 0.00439 | 0.24769 | 0.01516
0.37095 | 0.00492 | 0.40041 | 0.00439 | 0.2517 | 0.01499
0.37496 | 0.00489 | 0.40442 | 0.00436 | 0.25569 | 0.01475
0.37897 | 0.00486 | 0.40842 | 0.00434 | 0.2597 | 0.01456
0.38297 | 0.00483 | 0.41241 | 0.00433 | 0.26371 | 0.01438
0.38695 | 0.00481 | 0.41644 | 0.00432 | 0.26769 | 0.01423
0.39095 | 0.00478 | 0.42044 | 0.00432 | 0.27167 | 0.01406
0.39495 | 0.00469 | 0.42441 | 0.00432 | 0.27567 | 0.01391
0.39897 | 0.00474 | 0.4284 | 0.00434 | 0.27968 | 0.01375
0.40297 | 0.00472 | 0.43239 | 0.00436 | 0.28369 | 0.01363
0.40697 | 0.00469 | 0.43641 | 0.00438 | 0.28769 | 0.01349
0.41096 | 0.00468 | 0.44041 | 0.00442 | 0.29169 | 0.01337
0.41498 | 0.00467 | 0.44441 | 0.00444 | 0.29567 | 0.01324
0.41898 | 0.00465 | 0.44841 | 0.00447 | 0.29971 | 0.01311
0.42297 | 0.00465 | 0.4524 | 0.00451 | 0.3037 | 0.01299
0.42694 | 0.00464 | 0.45643 | 0.00456 | 0.30769 | 0.01287
0.43094 | 0.00463 | 0.46042 | 0.00461 | 0.31168 | 0.01276
0.43496 | 0.00463 | 0.4644 | 0.00467 | 0.31568 | 0.01263
0.43895 | 0.00462 | 0.4684 | 0.00474 | 0.31971 | 0.01251
0.44296 | 0.00462 | 0.47239 | 0.00481 | 0.32369 | 0.01238
0.44695 | 0.00461 | 0.4764 | 0.00489 | 0.3277 | 0.01226
0.45095 | 0.00461 | 0.4804 | 0.00498 | 0.33169 | 0.01213
0.45498 | 0.0046 | 0.4844 | 0.00506 | 0.3357 | 0.01202
0.45897 | 0.0046 | 0.48839 | 0.00517 | 0.33972 | 0.01189
0.46296 | 0.0046 | 0.4924 | 0.00527 | 0.34371 | 0.01176
0.46694 | 0.0046 | 0.49641 | 0.00537 | 0.3477 | 0.01165
0.47093 | 0.0046 | 0.50041 | 0.00548 | 0.35169 | 0.01153
0.47495 | 0.0046 | 0.50439 | 0.00559 | 0.35569 | 0.01142
0.47895 | 0.00461 | 0.50839 | 0.00577 | 0.35971 | 0.01129
0.48295 | 0.00461 | 0.51238 | 0.0058 | 0.36371 | 0.01121
0.48695 | 0.00461 | 0.5164 | 0.0059 | 0.36771 | 0.0111
0.49095 | 0.00462 | 0.5204 | 0.00598 | 0.3717 | 0.011
0.49497 | 0.00462 | 0.5244 | 0.00606 | 0.37571 | 0.01091
0.49896 | 0.00463 | 0.52839 | 0.00614 | 0.37972 | 0.01083
0.50294 | 0.00464 | 0.53241 | 0.00619 | 0.38372 | 0.01074
0.50694 | 0.00465 | 0.53641 | 0.00626 | 0.3877 | 0.01066
0.51094 | 0.00466 | 0.5404 | 0.0063 | 0.3917 | 0.01059
0.51496 | 0.00467 | 0.5444 | 0.00633 | 0.3957 | 0.01053
0.51895 | 0.00468 | 0.54839 | 0.00634 | 0.39971 | 0.01046
0.52296 | 0.00469 | 0.5524 | 0.00636 | 0.40372 | 0.01042
0.52694 | 0.00469 | 0.5564 | 0.00636 | 0.40773 | 0.01037
0.53095 | 0.00471 | 0.5604 | 0.00636 | 0.41171 | 0.01034
0.53497 | 0.00471 | 0.56439 | 0.00635 | 0.41573 | 0.01031
0.53897 | 0.00471 | 0.56839 | 0.00635 | 0.41974 | 0.0103
0.54294 | 0.00471 | 0.57241 | 0.0063 | 0.42372 | 0.01031
0.54694 | 0.00469 | 0.57641 | 0.00629 | 0.4277 | 0.01032
0.55095 | 0.00468 | 0.58039 | 0.00625 | 0.43168 | 0.01032
0.55495 | 0.00466 | 0.58438 | 0.00623 | 0.43571 | 0.01038
0.55895 | 0.00463 | 0.58837 | 0.00618 | 0.43971 | 0.01041
0.56295 | 0.00459 | 0.59239 | 0.00615 | 0.44372 | 0.01046
0.56695 | 0.00455 | 0.59639 | 0.0061 | 0.44771 | 0.01049
0.57096 | 0.0045 | 0.60038 | 0.00606 | 0.4517 | 0.01056
0.57497 | 0.00444 | 0.6044 | 0.00602 | 0.45573 | 0.01064
0.57896 | 0.00439 | 0.6084 | 0.00598 | 0.45972 | 0.0107
0.58293 | 0.00433 | 0.61242 | 0.00592 | 0.46372 | 0.01077
0.58691 | 0.00426 | 0.6164 | 0.00588 | 0.46771 | 0.01084
0.59094 | 0.0042 | 0.6204 | 0.00583 | 0.47169 | 0.01095
0.59495 | 0.00414 | 0.62438 | 0.00576 | 0.47572 | 0.011
0.59895 | 0.00398 | 0.62838 | 0.0057 | 0.4797 | 0.01109
0.60295 | 0.00403 | 0.6324 | 0.00566 | 0.48371 | 0.01115
0.60694 | 0.00394 | 0.6364 | 0.00558 | 0.4877 | 0.01122
0.61096 | 0.00389 | 0.6404 | 0.00551 | 0.49171 | 0.01128
0.61496 | 0.00384 | 0.6444 | 0.00543 | 0.49573 | 0.01131
0.61895 | 0.0038 | 0.6478 | 0.00536 | 0.49973 | 0.01133
0.62294 | 0.00375 | 0.64918 | 0.00533 | 0.5037 | 0.01136
0.62693 | 0.00371 | 0.64906 | 0.00415 | 0.5077 | 0.01137
0.63095 | 0.00367 | 0.64623 | -0.00261 | 0.51169 | 0.01132
0.63494 | 0.00355 | 0.64073 | -0.00264 | 0.51572 | 0.01132
0.63894 | 0.00363 | 0.63597 | -0.0028 | 0.51971 | 0.01127
0.64294 | 0.00357 | 0.63198 | -0.00284 | 0.52371 | 0.01123
0.64695 | 0.00353 | 0.62796 | -0.00286 | 0.52769 | 0.01118
0.65096 | 0.00349 | 0.62397 | -0.00287 | 0.53172 | 0.01115
0.65496 | 0.00345 | 0.61998 | -0.00287 | 0.53572 | 0.01107
0.65895 | 0.00341 | 0.61598 | -0.00288 | 0.53971 | 0.01102
0.66294 | 0.00337 | 0.61199 | -0.00285 | 0.54369 | 0.01096
0.66694 | 0.00333 | 0.60797 | -0.00284 | 0.54768 | 0.01088
0.67097 | 0.00329 | 0.60397 | -0.00282 | 0.55169 | 0.01083
0.67495 | 0.00325 | 0.59996 | -0.00279 | 0.55571 | 0.01075
0.67805 | 0.00304 | 0.59597 | -0.00276 | 0.5597 | 0.01065
0.67916 | 0.00314 | 0.59197 | -0.00273 | 0.5637 | 0.01059
0.67917 | 0.00352 | 0.58795 | -0.00269 | 0.5677 | 0.0105
0.67714 | -0.00116 | 0.58396 | -0.00265 | 0.57171 | 0.01039
0.67314 | -0.00129 | 0.57999 | -0.00261 | 0.57571 | 0.01027
0.66912 | -0.00132 | 0.576 | -0.00256 | 0.5797 | 0.01018
0.66511 | -0.00132 | 0.572 | -0.00252 | 0.58368 | 0.01005
0.66112 | -0.00132 | 0.56798 | -0.00248 | 0.58767 | 0.00993
0.65711 | -0.00132 | 0.56397 | -0.00242 | 0.59169 | 0.0098
0.65313 | -0.0013 | 0.55998 | -0.00237 | 0.5957 | 0.00967
0.64911 | -0.0013 | 0.55598 | -0.00232 | 0.60045 | 0.00922
0.64511 | -0.00129 | 0.55197 | -0.00226 | 0.60522 | 0.0093
0.64112 | -0.00128 | 0.54795 | -0.0022 | 0.60923 | 0.00914
0.63711 | -0.00127 | 0.54397 | -0.00215 | 0.61324 | 0.00898
0.63312 | -0.00127 | 0.53999 | -0.00209 | 0.61723 | 0.00883
0.62909 | -0.00125 | 0.53599 | -0.00203 | 0.62121 | 0.00866
0.6251 | -0.00124 | 0.53198 | -0.00198 | 0.62521 | 0.00851
0.62111 | -0.00124 | 0.52798 | -0.00192 | 0.62921 | 0.00835
0.61712 | -0.00123 | 0.52398 | -0.00187 | 0.63322 | 0.00818
0.61313 | -0.00122 | 0.51999 | -0.00181 | 0.63722 | 0.00804
0.60911 | -0.00121 | 0.51599 | -0.00177 | 0.64122 | 0.00788
0.6051 | -0.0012 | 0.51197 | -0.00172 | 0.64523 | 0.00775
0.6011 | -0.00119 | 0.50797 | -0.00167 | 0.64923 | 0.00758
0.59711 | -0.00118 | 0.50397 | -0.00163 | 0.65325 | 0.00744
0.59311 | -0.00118 | 0.49999 | -0.00159 | 0.65724 | 0.00729
0.58908 | -0.00118 | 0.496 | -0.00156 | 0.66124 | 0.00715
0.58508 | -0.00117 | 0.49197 | -0.00153 | 0.66523 | 0.00701
0.5811 | -0.00117 | 0.48796 | -0.0015 | 0.66925 | 0.00686
0.57712 | -0.00117 | 0.48397 | -0.00147 | 0.67325 | 0.00673
0.57313 | -0.00117 | 0.47997 | -0.00146 | 0.6772 | 0.0066
0.56911 | -0.00117 | 0.47598 | -0.00143 | 0.67916 | 0.00667
0.56511 | -0.00117 | 0.47195 | -0.00142 | 0.67916 | 0.00684
0.56111 | -0.00117 | 0.46797 | -0.00141 | 0.67627 | -0.000567887
0.55712 | -0.00118 | 0.46397 | -0.0014 | 0.6708 | -0.000544039
0.55311 | -0.00117 | 0.45998 | -0.00139 | 0.66599 | -0.000609005
0.5491 | -0.00118 | 0.45599 | -0.00138 | 0.66126 | -0.000750668
0.54511 | -0.00118 | 0.45196 | -0.00138 | 0.6565 | -0.00075491
0.54112 | -0.00119 | 0.44798 | -0.00137 | 0.65251 | -0.000834843
0.53713 | -0.0012 | 0.44398 | -0.00138 | 0.6485 | -0.000930249
0.53312 | -0.0012 | 0.43998 | -0.00138 | 0.6445 | -0.00103
0.52912 | -0.00121 | 0.43596 | -0.00138 | 0.6405 | -0.00109
0.52511 | -0.00122 | 0.43195 | -0.00139 | 0.63649 | -0.0012
0.52111 | -0.00122 | 0.42796 | -0.0014 | 0.6325 | -0.0013
0.51712 | -0.00124 | 0.42398 | -0.00139 | 0.62849 | -0.0014
0.5131 | -0.00124 | 0.41999 | -0.0014 | 0.62449 | -0.00149
0.50909 | -0.00125 | 0.41599 | -0.00142 | 0.6205 | -0.0016
0.50509 | -0.00127 | 0.41197 | -0.00142 | 0.61651 | -0.00171
0.50113 | -0.00128 | 0.40797 | -0.00143 | 0.61252 | -0.0018
0.49712 | -0.00133 | 0.40397 | -0.00144 | 0.60849 | -0.00189
0.49311 | -0.00131 | 0.39996 | -0.00146 | 0.60374 | -0.00208
0.4891 | -0.00132 | 0.39595 | -0.00147 | 0.59899 | -0.00211
0.4851 | -0.00133 | 0.39194 | -0.00148 | 0.595 | -0.00219
0.4811 | -0.00135 | 0.38794 | -0.0015 | 0.59098 | -0.00227
0.4771 | -0.00136 | 0.38396 | -0.00151 | 0.58697 | -0.00232
0.4731 | -0.00138 | 0.37997 | -0.00152 | 0.58299 | -0.00236
0.46909 | -0.0014 | 0.37596 | -0.00154 | 0.579 | -0.00241
0.4651 | -0.00142 | 0.37195 | -0.00155 | 0.57502 | -0.00243
0.46112 | -0.00144 | 0.36796 | -0.00156 | 0.57101 | -0.00243
0.45713 | -0.00145 | 0.36396 | -0.00157 | 0.56699 | -0.00245
0.4531 | -0.00148 | 0.35996 | -0.00158 | 0.563 | -0.00242
0.4491 | -0.0015 | 0.35595 | -0.00159 | 0.559 | -0.0024
0.44511 | -0.00152 | 0.35195 | -0.00159 | 0.555 | -0.00237
0.4411 | -0.00155 | 0.34796 | -0.00159 | 0.55099 | -0.00233
0.4371 | -0.00157 | 0.34397 | -0.00159 | 0.54699 | -0.00228
0.43309 | -0.0016 | 0.33998 | -0.00159 | 0.543 | -0.00224
0.42909 | -0.00168 | 0.33596 | -0.00159 | 0.53901 | -0.00219
0.42511 | -0.00165 | 0.33196 | -0.00159 | 0.53501 | -0.00213
0.42113 | -0.00168 | 0.32796 | -0.00159 | 0.53101 | -0.00206
0.41713 | -0.00171 | 0.32395 | -0.00159 | 0.527 | -0.002
0.41311 | -0.00174 | 0.31997 | -0.00159 | 0.52301 | -0.00193
0.40911 | -0.00177 | 0.31594 | -0.00159 | 0.519 | -0.00187
0.40511 | -0.00179 | 0.31195 | -0.0016 | 0.515 | -0.0018
0.40111 | -0.00182 | 0.30795 | -0.00159 | 0.51097 | -0.00174
0.3971 | -0.00185 | 0.30397 | -0.0016 | 0.50699 | -0.00164
0.39309 | -0.00186 | 0.29997 | -0.00161 | 0.50299 | -0.00159
0.38909 | -0.00189 | 0.29594 | -0.00161 | 0.49901 | -0.0015
0.38511 | -0.0019 | 0.29195 | -0.00162 | 0.49502 | -0.00143
0.3811 | -0.00191 | 0.28795 | -0.00163 | 0.491 | -0.00136
0.37711 | -0.00192 | 0.28394 | -0.00165 | 0.487 | -0.00129
0.37309 | -0.00192 | 0.27994 | -0.00165 | 0.483 | -0.00123
0.3691 | -0.00193 | 0.27593 | -0.00167 | 0.479 | -0.00116
0.36511 | -0.00193 | 0.27194 | -0.00173 | 0.475 | -0.00109
0.36111 | -0.00193 | 0.26796 | -0.00171 | 0.47099 | -0.00103
0.35709 | -0.00192 | 0.26397 | -0.00173 | 0.467 | -0.000977802
0.35309 | -0.00191 | 0.25997 | -0.00176 | 0.46301 | -0.000929131
0.3491 | -0.0019 | 0.25595 | -0.00178 | 0.45826 | -0.000938321
0.34511 | -0.0019 | 0.25195 | -0.0018 | 0.45276 | -0.000782675
0.34112 | -0.00189 | 0.24795 | -0.00184 | 0.44799 | -0.000763319
0.33711 | -0.00189 | 0.24396 | -0.00187 | 0.44325 | -0.000755306
0.3331 | -0.00189 | 0.23995 | -0.00191 | 0.4385 | -0.000645764
0.3291 | -0.00189 | 0.23594 | -0.00195 | 0.43449 | -0.00062027
0.3251 | -0.00189 | 0.23194 | -0.00199 | 0.43048 | -0.000610209
0.32111 | -0.00194 | 0.22797 | -0.00203 | 0.42649 | -0.000568349
0.3171 | -0.00192 | 0.22398 | -0.00209 | 0.42252 | -0.000575337
0.31309 | -0.00192 | 0.21998 | -0.00214 | 0.41854 | -0.000539311
0.30909 | -0.00194 | 0.21595 | -0.00221 | 0.41452 | -0.000547074
0.30511 | -0.00196 | 0.21196 | -0.00227 | 0.41051 | -0.000526927
0.30112 | -0.00198 | 0.20795 | -0.00234 | 0.40651 | -0.000522775
0.29709 | -0.00201 | 0.20396 | -0.00242 | 0.4025 | -0.000521339
0.29308 | -0.00203 | 0.19995 | -0.00251 | 0.3985 | -0.000520357
0.2891 | -0.00207 | 0.19593 | -0.00261 | 0.39449 | -0.000506828
0.28509 | -0.00211 | 0.19195 | -0.00271 | 0.39049 | -0.000511446
0.2811 | -0.00216 | 0.18798 | -0.00282 | 0.38649 | -0.000518963
0.27707 | -0.00221 | 0.18399 | -0.00296 | 0.3825 | -0.000509494
0.27308 | -0.00232 | 0.17997 | -0.00315 | 0.37851 | -0.000513604
0.26909 | -0.00234 | 0.17596 | -0.00324 | 0.37449 | -0.000517382
0.26512 | -0.00241 | 0.17197 | -0.0034 | 0.3705 | -0.00052528
0.26113 | -0.0025 | 0.16797 | -0.00358 | 0.36651 | -0.000525494
0.2571 | -0.00259 | 0.16398 | -0.00377 | 0.36251 | -0.000531721
0.25311 | -0.00275 | 0.15996 | -0.00397 | 0.3585 | -0.000541788
0.2491 | -0.00281 | 0.15596 | -0.0042 | 0.35449 | -0.000546334
0.24511 | -0.00292 | 0.15196 | -0.00443 | 0.35049 | -0.000548786
0.2411 | -0.00312 | 0.14798 | -0.00467 | 0.3465 | -0.000555955
0.23708 | -0.00321 | 0.14399 | -0.00502 | 0.34251 | -0.000566817
0.23309 | -0.00338 | 0.13997 | -0.00522 | 0.33852 | -0.00057402
0.2291 | -0.0036 | 0.13598 | -0.0055 | 0.33448 | -0.000586592
0.22512 | -0.00373 | 0.13198 | -0.00582 | 0.33049 | -0.000589213
0.22111 | -0.00399 | 0.12796 | -0.00614 | 0.32649 | -0.000594325
0.2171 | -0.00414 | 0.12397 | -0.00646 | 0.32249 | -0.000600561
0.2131 | -0.00442 | 0.11995 | -0.00692 | 0.3185 | -0.000619712
0.20909 | -0.00461 | 0.11596 | -0.00719 | 0.31449 | -0.000620787
0.2051 | -0.00487 | 0.11197 | -0.00755 | 0.31049 | -0.000641615
0.20109 | -0.00511 | 0.10799 | -0.00794 | 0.30651 | -0.000637661
0.19708 | -0.00533 | 0.10399 | -0.0083 | 0.30252 | -0.00065727
0.19307 | -0.00563 | 0.09996 | -0.00878 | 0.29851 | -0.00067127
0.18911 | -0.00583 | 0.09597 | -0.00904 | 0.2945 | -0.000678805
0.18512 | -0.00614 | 0.09196 | -0.00938 | 0.29049 | -0.000686476
0.18111 | -0.00642 | 0.08796 | -0.00966 | 0.28649 | -0.000703159
0.17711 | -0.00664 | 0.08396 | -0.00993 | 0.28249 | -0.000712334
0.1731 | -0.00695 | 0.07994 | -0.01015 | 0.27849 | -0.000727204
0.1691 | -0.00723 | 0.07595 | -0.01039 | 0.27448 | -0.00074256
0.1651 | -0.00745 | 0.07198 | -0.01041 | 0.27048 | -0.000750899
0.16109 | -0.00778 | 0.06798 | -0.01035 | 0.26651 | -0.000762548
0.15709 | -0.00804 | 0.06397 | -0.01017 | 0.26253 | -0.000779945
0.15311 | -0.00824 | 0.05996 | -0.00986 | 0.25851 | -0.000792048
0.14912 | -0.00856 | 0.05596 | -0.00946 | 0.2545 | -0.000809495
0.14511 | -0.00872 | 0.05196 | -0.00901 | 0.2505 | -0.000826508
0.1411 | -0.00896 | 0.04797 | -0.00856 | 0.2465 | -0.000838887
0.1371 | -0.00908 | 0.04395 | -0.00792 | 0.24251 | -0.000856633
0.1331 | -0.00931 | 0.03994 | -0.00778 | 0.23849 | -0.000875466
0.1291 | -0.00935 | 0.03595 | -0.00751 | 0.23449 | -0.000892032
0.1251 | -0.0094 | 0.03195 | -0.00728 | 0.2305 | -0.000921215
0.12109 | -0.00941 | 0.02795 | -0.0071 | 0.22651 | -0.00096661
0.11709 | -0.00935 | 0.02394 | -0.00691 | 0.22176 | -0.000921008
0.11312 | -0.00922 | 0.01993 | -0.00675 | 0.21624 | -0.00104
0.10913 | -0.00903 | 0.01594 | -0.0066 | 0.2115 | -0.00102
0.10513 | -0.00861 | 0.01193 | -0.00647 | 0.20749 | -0.00103
0.1011 | -0.0084 | 0.00794 | -0.00633 | 0.2035 | -0.00105
0.0971 | -0.00811 | 0.00392 | -0.00623 | 0.19949 | -0.00106
0.0931 | -0.00757 | -7.559e-05 | -0.0061 | 0.19548 | -0.00108
0.08911 | -0.00741 | -0.00407 | -0.00601 | 0.19147 | -0.0011
0.0851 | -0.00696 | -0.00805 | -0.00592 | 0.18751 | -0.00113
0.08109 | -0.00674 | -0.01206 | -0.00582 | 0.18352 | -0.00115
0.0771 | -0.0065 | -0.01608 | -0.00572 | 0.17949 | -0.00118
0.07312 | -0.00608 | -0.02008 | -0.00564 | 0.1755 | -0.00121
0.06912 | -0.00591 | -0.02408 | -0.00553 | 0.1715 | -0.00125
0.06512 | -0.00571 | -0.02808 | -0.00543 | 0.16749 | -0.00128
0.0611 | -0.0055 | -0.03207 | -0.0053 | 0.16351 | -0.00133
0.05711 | -0.0051 | -0.0361 | -0.00519 | 0.15949 | -0.00137
0.0531 | -0.00509 | -0.04007 | -0.00504 | 0.15549 | -0.00142
0.0491 | -0.0049 | -0.04406 | -0.00493 | 0.1515 | -0.00146
0.04508 | -0.00473 | -0.04805 | -0.00477 | 0.14752 | -0.00152
0.04108 | -0.00448 | -0.05204 | -0.00462 | 0.14351 | -0.00157
0.03709 | -0.00428 | -0.05606 | -0.00448 | 0.13949 | -0.00163
0.03308 | -0.0042 | -0.06006 | -0.00432 | 0.1355 | -0.00169
0.02908 | -0.00403 | -0.06405 | -0.00417 | 0.1315 | -0.00177
0.02507 | -0.00386 | -0.06805 | -0.00401 | 0.1275 | -0.00183
0.02107 | -0.00361 | -0.07205 | -0.00379 | 0.12275 | -0.00195
0.01706 | -0.00345 | -0.07609 | -0.00373 | 0.11799 | -0.00206
0.01307 | -0.00337 | -0.08007 | -0.00358 | 0.11399 | -0.00216
0.00907 | -0.00321 | -0.08406 | -0.00346 | 0.11003 | -0.00226
0.00507 | -0.00308 | -0.08804 | -0.00332 | 0.10602 | -0.00237
0.00105 | -0.00295 | -0.09204 | -0.00319 | 0.10202 | -0.0025
-0.00294 | -0.00272 | -0.09604 | -0.00308 | 0.098 | -0.00262
-0.00692 | -0.00278 | -0.10004 | -0.00297 | 0.094 | -0.00276
-0.01093 | -0.00263 | -0.10404 | -0.00287 | 0.08999 | -0.00291
-0.01494 | -0.00255 | -0.10804 | -0.00278 | 0.08601 | -0.00307
-0.01893 | -0.00247 | -0.11206 | -0.00268 | 0.082 | -0.00325
-0.02293 | -0.00242 | -0.11606 | -0.00259 | 0.07799 | -0.00344
-0.02694 | -0.00225 | -0.12006 | -0.00251 | 0.074 | -0.00363
-0.03094 | -0.00236 | -0.12402 | -0.00245 | 0.07002 | -0.00387
-0.03495 | -0.00227 | -0.12801 | -0.00237 | 0.06602 | -0.00411
-0.03895 | -0.00224 | -0.13203 | -0.00231 | 0.06201 | -0.00437
-0.04292 | -0.00221 | -0.13605 | -0.00226 | 0.05801 | -0.00467
-0.04691 | -0.00219 | -0.14003 | -0.00221 | 0.054 | -0.00508
-0.05091 | -0.00216 | -0.14403 | -0.00215 | 0.05 | -0.00535
-0.05492 | -0.00215 | -0.14802 | -0.00211 | 0.046 | -0.00574
-0.05892 | -0.00214 | -0.15204 | -0.00206 | 0.04198 | -0.00615
-0.06291 | -0.00212 | -0.15604 | -0.00203 | 0.03798 | -0.0066
-0.06691 | -0.00211 | -0.16003 | -0.00199 | 0.03399 | -0.00708
-0.07091 | -0.0021 | -0.16401 | -0.00195 | 0.02999 | -0.00761
-0.07493 | -0.00209 | -0.168 | -0.00192 | 0.02599 | -0.00817
-0.07891 | -0.00208 | -0.17202 | -0.0019 | 0.02198 | -0.00876
-0.0829 | -0.00208 | -0.17601 | -0.00187 | 0.01797 | -0.0094
-0.08688 | -0.00207 | -0.18001 | -0.00184 | 0.01396 | -0.01003
-0.09089 | -0.00206 | -0.18401 | -0.00181 | 0.00997 | -0.01063
-0.09491 | -0.00205 | -0.18801 | -0.00179 | 0.00597 | -0.01118
-0.0989 | -0.00205 | -0.19203 | -0.00173 | 0.00195 | -0.01165
-0.10291 | -0.00204 | -0.19602 | -0.00175 | -0.00205 | -0.01198
-0.10689 | -0.00203 | -0.20001 | -0.00173 | -0.00601 | -0.01223
-0.11089 | -0.00203 | -0.204 | -0.00171 | -0.01001 | -0.01231
-0.11492 | -0.00202 | -0.208 | -0.00169 | -0.01402 | -0.01212
-0.11891 | -0.00201 | -0.21202 | -0.00168 | -0.01804 | -0.01156
-0.12288 | -0.002 | -0.21602 | -0.00167 | -0.02204 | -0.01056
-0.12687 | -0.00199 | -0.22003 | -0.00165 | -0.02604 | -0.00922
-0.13088 | -0.00198 | -0.22403 | -0.00163 | -0.03003 | -0.00785
-0.13489 | -0.00197 | -0.22802 | -0.00162 | -0.03404 | -0.0067
-0.13888 | -0.00195 | -0.23205 | -0.0016 | -0.03805 | -0.006
-0.14288 | -0.00194 | -0.23603 | -0.00159 | -0.04204 | -0.00568
-0.14688 | -0.00189 | -0.24001 | -0.00158 | -0.04602 | -0.00556
-0.1509 | -0.00193 | -0.244 | -0.00157 | -0.05001 | -0.00548
-0.15492 | -0.00191 | -0.24799 | -0.00155 | -0.05403 | -0.00542
-0.1589 | -0.00189 | -0.25202 | -0.00155 | -0.05803 | -0.00538
-0.16288 | -0.00188 | -0.25601 | -0.00153 | -0.06202 | -0.00533
-0.16687 | -0.00187 | -0.26001 | -0.00153 | -0.06602 | -0.0053
-0.17088 | -0.00185 | -0.26401 | -0.00152 | -0.07001 | -0.00524
-0.17489 | -0.00184 | -0.26802 | -0.00151 | -0.07404 | -0.0052
-0.1789 | -0.00182 | -0.27203 | -0.0015 | -0.07804 | -0.00514
-0.18289 | -0.00181 | -0.27602 | -0.0015 | -0.08204 | -0.00506
-0.18689 | -0.0018 | -0.28001 | -0.00149 | -0.08601 | -0.005
-0.19091 | -0.00178 | -0.284 | -0.00149 | -0.09 | -0.00491
-0.19491 | -0.00176 | -0.288 | -0.00148 | -0.09402 | -0.0048
-0.19889 | -0.00175 | -0.29202 | -0.00148 | -0.09802 | -0.00471
-0.20288 | -0.00174 | -0.296 | -0.00147 | -0.10203 | -0.00459
-0.20686 | -0.00172 | -0.30001 | -0.00147 | -0.10603 | -0.00447
-0.21089 | -0.0017 | -0.30401 | -0.00147 | -0.11002 | -0.00436
-0.21489 | -0.00169 | -0.30802 | -0.00147 | -0.11405 | -0.0042
-0.21888 | -0.00167 | -0.31203 | -0.00147 | -0.11805 | -0.00407
-0.22288 | -0.00166 | -0.31603 | -0.00147 | -0.12203 | -0.00393
-0.22688 | -0.00164 | -0.32001 | -0.00147 | -0.12601 | -0.0038
-0.2309 | -0.00163 | -0.32399 | -0.00147 | -0.13001 | -0.00363
-0.23489 | -0.00161 | -0.32802 | -0.00147 | -0.13404 | -0.0035
-0.23888 | -0.0016 | -0.33202 | -0.00148 | -0.13802 | -0.00335
-0.24287 | -0.00159 | -0.33602 | -0.00148 | -0.14202 | -0.0032
-0.24685 | -0.00157 | -0.34003 | -0.00149 | -0.14603 | -0.00307
-0.25088 | -0.00156 | -0.34402 | -0.00149 | -0.15002 | -0.00294
-0.25487 | -0.00155 | -0.34803 | -0.0015 | -0.15405 | -0.00282
-0.25888 | -0.00153 | -0.35203 | -0.0015 | -0.15803 | -0.00268
-0.26288 | -0.00152 | -0.35601 | -0.00152 | -0.16202 | -0.00258
-0.26687 | -0.00151 | -0.36 | -0.00152 | -0.16601 | -0.00247
-0.27088 | -0.0015 | -0.36399 | -0.00153 | -0.17001 | -0.00237
-0.27488 | -0.00149 | -0.36801 | -0.00154 | -0.17402 | -0.00228
-0.27887 | -0.00148 | -0.37201 | -0.00156 | -0.17802 | -0.00219
-0.28286 | -0.00146 | -0.37601 | -0.00156 | -0.18202 | -0.00211
-0.28686 | -0.00145 | -0.38002 | -0.00158 | -0.18601 | -0.00204
-0.29088 | -0.00144 | -0.38401 | -0.00159 | -0.19001 | -0.00197
-0.29486 | -0.00139 | -0.38804 | -0.00161 | -0.19403 | -0.00191
-0.29887 | -0.00143 | -0.39203 | -0.00162 | -0.19802 | -0.00185
-0.30287 | -0.00141 | -0.39601 | -0.00164 | -0.202 | -0.0018
-0.30688 | -0.0014 | -0.39999 | -0.00166 | -0.206 | -0.00176
-0.3109 | -0.00139 | -0.404 | -0.00168 | -0.21 | -0.00171
-0.31489 | -0.00139 | -0.40803 | -0.00169 | -0.21403 | -0.00168
-0.31887 | -0.00138 | -0.41202 | -0.00171 | -0.21802 | -0.00164
-0.32286 | -0.00137 | -0.41602 | -0.00174 | -0.22202 | -0.00161
-0.32687 | -0.00137 | -0.42004 | -0.00176 | -0.22601 | -0.00158
-0.33088 | -0.00136 | -0.42404 | -0.00178 | -0.23003 | -0.00155
-0.33488 | -0.00135 | -0.42805 | -0.00181 | -0.23404 | -0.00153
-0.33887 | -0.00135 | -0.43205 | -0.00183 | -0.23803 | -0.00151
-0.34287 | -0.00134 | -0.43602 | -0.00186 | -0.24202 | -0.00148
-0.34687 | -0.00134 | -0.44 | -0.00188 | -0.246 | -0.00146
-0.35088 | -0.00138 | -0.44401 | -0.00191 | -0.25002 | -0.00145
-0.35487 | -0.00134 | -0.44803 | -0.00197 | -0.25403 | -0.00143
-0.35885 | -0.00133 | -0.45201 | -0.00199 | -0.25803 | -0.00142
-0.36284 | -0.00132 | -0.45602 | -0.00202 | -0.26203 | -0.00141
-0.36686 | -0.00132 | -0.46002 | -0.00206 | -0.26602 | -0.00139
-0.37087 | -0.00131 | -0.46404 | -0.0021 | -0.27006 | -0.00138
-0.37487 | -0.0013 | -0.46804 | -0.00215 | -0.27404 | -0.00137
-0.37886 | -0.0013 | -0.47049 | -0.00217 | -0.27804 | -0.00136
-0.38286 | -0.0013 |  |  | -0.28202 | -0.00135
-0.38688 | -0.00129 |  |  | -0.28602 | -0.00135
-0.39088 | -0.00129 |  |  | -0.29004 | -0.00133
-0.39487 | -0.00129 |  |  | -0.29403 | -0.00134
-0.39884 | -0.00128 |  |  | -0.29804 | -0.00132
-0.40284 | -0.00128 |  |  | -0.30204 | -0.00132
-0.40687 | -0.00128 |  |  | -0.30604 | -0.00131
-0.41086 | -0.00127 |  |  | -0.31006 | -0.00131
-0.41486 | -0.00127 |  |  | -0.31406 | -0.00131
-0.41887 | -0.00127 |  |  | -0.31804 | -0.00131
-0.42287 | -0.00127 |  |  | -0.32049 | -0.0013
-0.4269 | -0.00127
-0.43089 | -0.00127
-0.43486 | -0.00127
-0.43886 | -0.00127
-0.44088 | -0.0013